## Sheet1
Time(h) | Freq | Zreal | Zimag | ppm | mean_voltage | current | temperature | flow | Label
0 | 20015.62 | 0.0346359 | 0.004218 | 0 | 1.673482 | 1 | 80 | 150 | no_ion
0 | 15890.62 | 0.0345817 | 0.0033247 | 0 | 1.673482 | 1 | 80 | 150 | no_ion
0 | 12609.38 | 0.0344918 | 0.0026229 | 0 | 1.673482 | 1 | 80 | 150 | no_ion
0 | 10078.13 | 0.0345312 | 0.0020424 | 0 | 1.673482 | 1 | 80 | 150 | no_ion
0 | 8015.625 | 0.0345454 | 0.0015615 | 0 | 1.673482 | 1 | 80 | 150 | no_ion
0 | 6328.125 | 0.0345625 | 0.0011503 | 0 | 1.673482 | 1 | 80 | 150 | no_ion
0 | 5015.625 | 0.0345487 | 0.0008093 | 0 | 1.673482 | 1 | 80 | 150 | no_ion
0 | 3984.375 | 0.0345219 | 0.000529 | 0 | 1.673482 | 1 | 80 | 150 | no_ion
0 | 3170.956 | 0.0346046 | 0.0002905 | 0 | 1.673482 | 1 | 80 | 150 | no_ion
0 | 2527.573 | 0.0346568 | 7.594883e-05 | 0 | 1.673482 | 1 | 80 | 150 | no_ion
0 | 1976.103 | 0.0347363 | -0.0001142 | 0 | 1.673482 | 1 | 80 | 150 | no_ion
0 | 1577.524 | 0.0348035 | -0.0002843 | 0 | 1.673482 | 1 | 80 | 150 | no_ion
0 | 1265.625 | 0.034841 | -0.0004408 | 0 | 1.673482 | 1 | 80 | 150 | no_ion
0 | 998.264 | 0.0349572 | -0.0005964 | 0 | 1.673482 | 1 | 80 | 150 | no_ion
0 | 796.875 | 0.0350732 | -0.0007405 | 0 | 1.673482 | 1 | 80 | 150 | no_ion
0 | 627.7902 | 0.0351953 | -0.0008947 | 0 | 1.673482 | 1 | 80 | 150 | no_ion
0 | 505.5147 | 0.0352749 | -0.0010579 | 0 | 1.673482 | 1 | 80 | 150 | no_ion
0 | 397.9953 | 0.0354005 | -0.0012383 | 0 | 1.673482 | 1 | 80 | 150 | no_ion
0 | 315.5048 | 0.0356095 | -0.0014342 | 0 | 1.673482 | 1 | 80 | 150 | no_ion
0 | 252.4038 | 0.0357906 | -0.0016499 | 0 | 1.673482 | 1 | 80 | 150 | no_ion
0 | 198.6229 | 0.0360288 | -0.0018995 | 0 | 1.673482 | 1 | 80 | 150 | no_ion
0 | 158.3615 | 0.0362796 | -0.0021553 | 0 | 1.673482 | 1 | 80 | 150 | no_ion
0 | 125.558 | 0.0365958 | -0.0024368 | 0 | 1.673482 | 1 | 80 | 150 | no_ion
0 | 100.4464 | 0.0370108 | -0.0027025 | 0 | 1.673482 | 1 | 80 | 150 | no_ion
0 | 79.00281 | 0.0374992 | -0.0029731 | 0 | 1.673482 | 1 | 80 | 150 | no_ion
0 | 63.3446 | 0.0380355 | -0.0031869 | 0 | 1.673482 | 1 | 80 | 150 | no_ion
0 | 50.22321 | 0.0386356 | -0.0033532 | 0 | 1.673482 | 1 | 80 | 150 | no_ion
0 | 38.42213 | 0.0393153 | -0.0034773 | 0 | 1.673482 | 1 | 80 | 150 | no_ion
0 | 31.25 | 0.0398875 | -0.0034781 | 0 | 1.673482 | 1 | 80 | 150 | no_ion
0 | 24.93351 | 0.0404333 | -0.0034391 | 0 | 1.673482 | 1 | 80 | 150 | no_ion
0 | 19.86229 | 0.0410677 | -0.0033739 | 0 | 1.673482 | 1 | 80 | 150 | no_ion
0 | 15.625 | 0.0416089 | -0.0032943 | 0 | 1.673482 | 1 | 80 | 150 | no_ion
0 | 12.40079 | 0.0421716 | -0.0032183 | 0 | 1.673482 | 1 | 80 | 150 | no_ion
0 | 9.93114 | 0.0424611 | -0.0031509 | 0 | 1.673482 | 1 | 80 | 150 | no_ion
0 | 7.944915 | 0.0429534 | -0.0030984 | 0 | 1.673482 | 1 | 80 | 150 | no_ion
0 | 6.317385 | 0.0433656 | -0.0030841 | 0 | 1.673482 | 1 | 80 | 150 | no_ion
0 | 5.008013 | 0.0438025 | -0.0030674 | 0 | 1.673482 | 1 | 80 | 150 | no_ion
0 | 3.945707 | 0.0442973 | -0.0030464 | 0 | 1.673482 | 1 | 80 | 150 | no_ion
0 | 3.158693 | 0.0446751 | -0.0030681 | 0 | 1.673482 | 1 | 80 | 150 | no_ion
0 | 2.504006 | 0.045104 | -0.0030189 | 0 | 1.673482 | 1 | 80 | 150 | no_ion
0 | 1.998082 | 0.0455763 | -0.0030219 | 0 | 1.673482 | 1 | 80 | 150 | no_ion
0 | 1.584686 | 0.046081 | -0.0029815 | 0 | 1.673482 | 1 | 80 | 150 | no_ion
0 | 1.266892 | 0.0464672 | -0.0030023 | 0 | 1.673482 | 1 | 80 | 150 | no_ion
0 | 0.999041 | 0.0471294 | -0.0029488 | 0 | 1.673482 | 1 | 80 | 150 | no_ion
0 | 0.7923428 | 0.0474206 | -0.0029812 | 0 | 1.673482 | 1 | 80 | 150 | no_ion
0 | 0.6334459 | 0.0478763 | -0.0029072 | 0 | 1.673482 | 1 | 80 | 150 | no_ion
0 | 0.5040323 | 0.0482817 | -0.0028707 | 0 | 1.673482 | 1 | 80 | 150 | no_ion
0 | 0.400641 | 0.0487848 | -0.002824 | 0 | 1.673482 | 1 | 80 | 150 | no_ion
0 | 0.316723 | 0.0492272 | -0.0027524 | 0 | 1.673482 | 1 | 80 | 150 | no_ion
0 | 0.2520161 | 0.0500549 | -0.0026299 | 0 | 1.673482 | 1 | 80 | 150 | no_ion
0 | 0.2003205 | 0.0500669 | -0.0022237 | 0 | 1.673482 | 1 | 80 | 150 | no_ion
0 | 0.1588983 | 0.0505239 | -0.0025385 | 0 | 1.673482 | 1 | 80 | 150 | no_ion
0 | 0.1260081 | 0.0507546 | -0.0019374 | 0 | 1.673482 | 1 | 80 | 150 | no_ion
0 | 0.1001603 | 0.050048 | -0.0021024 | 0 | 1.673482 | 1 | 80 | 150 | no_ion
0 | 0.0794492 | 0.0517373 | -0.0017396 | 0 | 1.673482 | 1 | 80 | 150 | no_ion
0 | 0.0631739 | 0.0517631 | -0.001166 | 0 | 1.673482 | 1 | 80 | 150 | no_ion
0 | 0.0501337 | 0.0517219 | -0.0013147 | 0 | 1.673482 | 1 | 80 | 150 | no_ion
0 | 0.0398258 | 0.0518016 | -0.0010292 | 0 | 1.673482 | 1 | 80 | 150 | no_ion
0 | 0.0316296 | 0.0522504 | -0.000642 | 0 | 1.673482 | 1 | 80 | 150 | no_ion
0 | 0.0251206 | 0.0516891 | -0.0006285 | 0 | 1.673482 | 1 | 80 | 150 | no_ion
0 | 0.0199553 | 0.0519458 | -0.0001419 | 0 | 1.673482 | 1 | 80 | 150 | no_ion
0 | 0.0158522 | 0.0516695 | -0.0003322 | 0 | 1.673482 | 1 | 80 | 150 | no_ion
0 | 0.0125907 | 0.0520746 | -0.000499 | 0 | 1.673482 | 1 | 80 | 150 | no_ion
0 | 0.0100011 | 0.0522912 | 0.0005919 | 0 | 1.673482 | 1 | 80 | 150 | no_ion
2 | 20015.62 | 0.0345956 | 0.0042215 | 0 | 1.674119 | 1 | 80 | 150 | no_ion
2 | 15890.62 | 0.0345847 | 0.0033283 | 0 | 1.674119 | 1 | 80 | 150 | no_ion
2 | 12609.38 | 0.0345713 | 0.0026011 | 0 | 1.674119 | 1 | 80 | 150 | no_ion
2 | 10078.13 | 0.0345557 | 0.0020246 | 0 | 1.674119 | 1 | 80 | 150 | no_ion
2 | 8015.625 | 0.0345657 | 0.0015489 | 0 | 1.674119 | 1 | 80 | 150 | no_ion
2 | 6328.125 | 0.034547 | 0.0011504 | 0 | 1.674119 | 1 | 80 | 150 | no_ion
2 | 5015.625 | 0.0345672 | 0.0008159 | 0 | 1.674119 | 1 | 80 | 150 | no_ion
2 | 3984.375 | 0.0346185 | 0.0005161 | 0 | 1.674119 | 1 | 80 | 150 | no_ion
2 | 3170.956 | 0.0346554 | 0.0002863 | 0 | 1.674119 | 1 | 80 | 150 | no_ion
2 | 2527.573 | 0.0346674 | 7.855715e-05 | 0 | 1.674119 | 1 | 80 | 150 | no_ion
2 | 1976.103 | 0.034767 | -0.0001183 | 0 | 1.674119 | 1 | 80 | 150 | no_ion
2 | 1577.524 | 0.0347823 | -0.000279 | 0 | 1.674119 | 1 | 80 | 150 | no_ion
2 | 1265.625 | 0.034882 | -0.0004315 | 0 | 1.674119 | 1 | 80 | 150 | no_ion
2 | 998.264 | 0.034925 | -0.0005889 | 0 | 1.674119 | 1 | 80 | 150 | no_ion
2 | 796.875 | 0.0350526 | -0.0007367 | 0 | 1.674119 | 1 | 80 | 150 | no_ion
2 | 627.7902 | 0.0351405 | -0.0008972 | 0 | 1.674119 | 1 | 80 | 150 | no_ion
2 | 505.5147 | 0.0352155 | -0.001052 | 0 | 1.674119 | 1 | 80 | 150 | no_ion
2 | 397.9953 | 0.0353992 | -0.001237 | 0 | 1.674119 | 1 | 80 | 150 | no_ion
2 | 315.5048 | 0.0355497 | -0.0014351 | 0 | 1.674119 | 1 | 80 | 150 | no_ion
2 | 252.4038 | 0.0357094 | -0.0016431 | 0 | 1.674119 | 1 | 80 | 150 | no_ion
2 | 198.6229 | 0.0359438 | -0.0018937 | 0 | 1.674119 | 1 | 80 | 150 | no_ion
2 | 158.3615 | 0.036235 | -0.0021528 | 0 | 1.674119 | 1 | 80 | 150 | no_ion
2 | 125.558 | 0.0365699 | -0.0024327 | 0 | 1.674119 | 1 | 80 | 150 | no_ion
2 | 100.4464 | 0.0369727 | -0.0026991 | 0 | 1.674119 | 1 | 80 | 150 | no_ion
2 | 79.00281 | 0.0375207 | -0.0029715 | 0 | 1.674119 | 1 | 80 | 150 | no_ion
2 | 63.3446 | 0.0380188 | -0.0031837 | 0 | 1.674119 | 1 | 80 | 150 | no_ion
2 | 50.22321 | 0.0385566 | -0.0033501 | 0 | 1.674119 | 1 | 80 | 150 | no_ion
2 | 38.42213 | 0.0393206 | -0.0034547 | 0 | 1.674119 | 1 | 80 | 150 | no_ion
2 | 31.25 | 0.0398558 | -0.0034636 | 0 | 1.674119 | 1 | 80 | 150 | no_ion
2 | 24.93351 | 0.0404574 | -0.0034311 | 0 | 1.674119 | 1 | 80 | 150 | no_ion
2 | 19.86229 | 0.041048 | -0.0033735 | 0 | 1.674119 | 1 | 80 | 150 | no_ion
2 | 15.625 | 0.0416156 | -0.0032884 | 0 | 1.674119 | 1 | 80 | 150 | no_ion
2 | 12.40079 | 0.0420789 | -0.0032082 | 0 | 1.674119 | 1 | 80 | 150 | no_ion
2 | 9.93114 | 0.0424394 | -0.0031589 | 0 | 1.674119 | 1 | 80 | 150 | no_ion
2 | 7.944915 | 0.0429323 | -0.003111 | 0 | 1.674119 | 1 | 80 | 150 | no_ion
2 | 6.317385 | 0.0433458 | -0.0030748 | 0 | 1.674119 | 1 | 80 | 150 | no_ion
2 | 5.008013 | 0.0437112 | -0.003019 | 0 | 1.674119 | 1 | 80 | 150 | no_ion
2 | 3.945707 | 0.0441925 | -0.0030499 | 0 | 1.674119 | 1 | 80 | 150 | no_ion
2 | 3.158693 | 0.0447244 | -0.0030088 | 0 | 1.674119 | 1 | 80 | 150 | no_ion
2 | 2.504006 | 0.045071 | -0.0031488 | 0 | 1.674119 | 1 | 80 | 150 | no_ion
2 | 1.998082 | 0.045376 | -0.0031757 | 0 | 1.674119 | 1 | 80 | 150 | no_ion
2 | 1.584686 | 0.0457813 | -0.0031525 | 0 | 1.674119 | 1 | 80 | 150 | no_ion
2 | 1.266892 | 0.0464667 | -0.0029434 | 0 | 1.674119 | 1 | 80 | 150 | no_ion
2 | 0.999041 | 0.0468576 | -0.0029342 | 0 | 1.674119 | 1 | 80 | 150 | no_ion
2 | 0.7923428 | 0.047263 | -0.0030542 | 0 | 1.674119 | 1 | 80 | 150 | no_ion
2 | 0.6334459 | 0.047666 | -0.0029227 | 0 | 1.674119 | 1 | 80 | 150 | no_ion
2 | 0.5040323 | 0.0483733 | -0.0027526 | 0 | 1.674119 | 1 | 80 | 150 | no_ion
2 | 0.400641 | 0.0484413 | -0.002834 | 0 | 1.674119 | 1 | 80 | 150 | no_ion
2 | 0.316723 | 0.0491409 | -0.0026337 | 0 | 1.674119 | 1 | 80 | 150 | no_ion
2 | 0.2520161 | 0.0495808 | -0.0022538 | 0 | 1.674119 | 1 | 80 | 150 | no_ion
2 | 0.2003205 | 0.0501934 | -0.0025747 | 0 | 1.674119 | 1 | 80 | 150 | no_ion
2 | 0.1588983 | 0.0501205 | -0.0021921 | 0 | 1.674119 | 1 | 80 | 150 | no_ion
2 | 0.1260081 | 0.0505742 | -0.0021608 | 0 | 1.674119 | 1 | 80 | 150 | no_ion
2 | 0.1001603 | 0.0510995 | -0.0015554 | 0 | 1.674119 | 1 | 80 | 150 | no_ion
2 | 0.0794492 | 0.0520704 | -0.0015517 | 0 | 1.674119 | 1 | 80 | 150 | no_ion
2 | 0.0631739 | 0.0513832 | -0.001418 | 0 | 1.674119 | 1 | 80 | 150 | no_ion
2 | 0.0501337 | 0.0518911 | -0.0012313 | 0 | 1.674119 | 1 | 80 | 150 | no_ion
2 | 0.0398258 | 0.0517701 | -0.0011219 | 0 | 1.674119 | 1 | 80 | 150 | no_ion
2 | 0.0316296 | 0.0521874 | -0.0005113 | 0 | 1.674119 | 1 | 80 | 150 | no_ion
2 | 0.0251206 | 0.0507548 | -0.0002374 | 0 | 1.674119 | 1 | 80 | 150 | no_ion
2 | 0.0199553 | 0.0518014 | -0.0001565 | 0 | 1.674119 | 1 | 80 | 150 | no_ion
2 | 0.0158522 | 0.0515964 | -0.000338 | 0 | 1.674119 | 1 | 80 | 150 | no_ion
2 | 0.0125907 | 0.0514427 | -0.0005313 | 0 | 1.674119 | 1 | 80 | 150 | no_ion
2 | 0.0100011 | 0.0510398 | -0.0003215 | 0 | 1.674119 | 1 | 80 | 150 | no_ion
4 | 20015.62 | 0.0345829 | 0.0042183 | 0 | 1.674557 | 1 | 80 | 150 | no_ion
4 | 15890.62 | 0.0345273 | 0.0033281 | 0 | 1.674557 | 1 | 80 | 150 | no_ion
4 | 12609.38 | 0.0344746 | 0.0026021 | 0 | 1.674557 | 1 | 80 | 150 | no_ion
4 | 10078.13 | 0.0344585 | 0.0020335 | 0 | 1.674557 | 1 | 80 | 150 | no_ion
4 | 8015.625 | 0.0344964 | 0.0015453 | 0 | 1.674557 | 1 | 80 | 150 | no_ion
4 | 6328.125 | 0.0345425 | 0.0011496 | 0 | 1.674557 | 1 | 80 | 150 | no_ion
4 | 5015.625 | 0.0345352 | 0.0008185 | 0 | 1.674557 | 1 | 80 | 150 | no_ion
4 | 3984.375 | 0.0345841 | 0.0005394 | 0 | 1.674557 | 1 | 80 | 150 | no_ion
4 | 3170.956 | 0.0346221 | 0.0002892 | 0 | 1.674557 | 1 | 80 | 150 | no_ion
4 | 2527.573 | 0.0346266 | 8.25174e-05 | 0 | 1.674557 | 1 | 80 | 150 | no_ion
4 | 1976.103 | 0.0347167 | -0.0001188 | 0 | 1.674557 | 1 | 80 | 150 | no_ion
4 | 1577.524 | 0.0348073 | -0.0002874 | 0 | 1.674557 | 1 | 80 | 150 | no_ion
4 | 1265.625 | 0.0348511 | -0.0004341 | 0 | 1.674557 | 1 | 80 | 150 | no_ion
4 | 998.264 | 0.0348821 | -0.0005837 | 0 | 1.674557 | 1 | 80 | 150 | no_ion
4 | 796.875 | 0.034996 | -0.0007328 | 0 | 1.674557 | 1 | 80 | 150 | no_ion
4 | 627.7902 | 0.035131 | -0.0008896 | 0 | 1.674557 | 1 | 80 | 150 | no_ion
4 | 505.5147 | 0.0352668 | -0.0010506 | 0 | 1.674557 | 1 | 80 | 150 | no_ion
4 | 397.9953 | 0.0354117 | -0.0012345 | 0 | 1.674557 | 1 | 80 | 150 | no_ion
4 | 315.5048 | 0.0355341 | -0.0014272 | 0 | 1.674557 | 1 | 80 | 150 | no_ion
4 | 252.4038 | 0.0357401 | -0.0016407 | 0 | 1.674557 | 1 | 80 | 150 | no_ion
4 | 198.6229 | 0.0359596 | -0.0018893 | 0 | 1.674557 | 1 | 80 | 150 | no_ion
4 | 158.3615 | 0.0362439 | -0.0021467 | 0 | 1.674557 | 1 | 80 | 150 | no_ion
4 | 125.558 | 0.0366165 | -0.0024249 | 0 | 1.674557 | 1 | 80 | 150 | no_ion
4 | 100.4464 | 0.036962 | -0.0026968 | 0 | 1.674557 | 1 | 80 | 150 | no_ion
4 | 79.00281 | 0.037477 | -0.0029603 | 0 | 1.674557 | 1 | 80 | 150 | no_ion
4 | 63.3446 | 0.0379896 | -0.0031781 | 0 | 1.674557 | 1 | 80 | 150 | no_ion
4 | 50.22321 | 0.0385786 | -0.0033464 | 0 | 1.674557 | 1 | 80 | 150 | no_ion
4 | 38.42213 | 0.0392418 | -0.0034501 | 0 | 1.674557 | 1 | 80 | 150 | no_ion
4 | 31.25 | 0.0398196 | -0.0034524 | 0 | 1.674557 | 1 | 80 | 150 | no_ion
4 | 24.93351 | 0.04034 | -0.0034201 | 0 | 1.674557 | 1 | 80 | 150 | no_ion
4 | 19.86229 | 0.0409674 | -0.0033627 | 0 | 1.674557 | 1 | 80 | 150 | no_ion
4 | 15.625 | 0.04151 | -0.0032721 | 0 | 1.674557 | 1 | 80 | 150 | no_ion
4 | 12.40079 | 0.0419724 | -0.0031746 | 0 | 1.674557 | 1 | 80 | 150 | no_ion
4 | 9.93114 | 0.042478 | -0.0031353 | 0 | 1.674557 | 1 | 80 | 150 | no_ion
4 | 7.944915 | 0.0428816 | -0.0030834 | 0 | 1.674557 | 1 | 80 | 150 | no_ion
4 | 6.317385 | 0.0432775 | -0.0030264 | 0 | 1.674557 | 1 | 80 | 150 | no_ion
4 | 5.008013 | 0.0437073 | -0.0030381 | 0 | 1.674557 | 1 | 80 | 150 | no_ion
4 | 3.945707 | 0.0441028 | -0.0029744 | 0 | 1.674557 | 1 | 80 | 150 | no_ion
4 | 3.158693 | 0.0445614 | -0.0030101 | 0 | 1.674557 | 1 | 80 | 150 | no_ion
4 | 2.504006 | 0.044995 | -0.0029753 | 0 | 1.674557 | 1 | 80 | 150 | no_ion
4 | 1.998082 | 0.0453146 | -0.003107 | 0 | 1.674557 | 1 | 80 | 150 | no_ion
4 | 1.584686 | 0.0460986 | -0.0029434 | 0 | 1.674557 | 1 | 80 | 150 | no_ion
4 | 1.266892 | 0.0463943 | -0.0028995 | 0 | 1.674557 | 1 | 80 | 150 | no_ion
4 | 0.999041 | 0.0467821 | -0.0030572 | 0 | 1.674557 | 1 | 80 | 150 | no_ion
4 | 0.7923428 | 0.0474617 | -0.0029512 | 0 | 1.674557 | 1 | 80 | 150 | no_ion
4 | 0.6334459 | 0.0478988 | -0.0028015 | 0 | 1.674557 | 1 | 80 | 150 | no_ion
4 | 0.5040323 | 0.0482242 | -0.0027353 | 0 | 1.674557 | 1 | 80 | 150 | no_ion
4 | 0.400641 | 0.0486193 | -0.0028545 | 0 | 1.674557 | 1 | 80 | 150 | no_ion
4 | 0.316723 | 0.0489633 | -0.0024696 | 0 | 1.674557 | 1 | 80 | 150 | no_ion
4 | 0.2520161 | 0.0496134 | -0.0026845 | 0 | 1.674557 | 1 | 80 | 150 | no_ion
4 | 0.2003205 | 0.0501564 | -0.0021864 | 0 | 1.674557 | 1 | 80 | 150 | no_ion
4 | 0.1588983 | 0.0502594 | -0.0022208 | 0 | 1.674557 | 1 | 80 | 150 | no_ion
4 | 0.1260081 | 0.0505562 | -0.0018528 | 0 | 1.674557 | 1 | 80 | 150 | no_ion
4 | 0.1001603 | 0.0505724 | -0.0020784 | 0 | 1.674557 | 1 | 80 | 150 | no_ion
4 | 0.0794492 | 0.0512032 | -0.0016943 | 0 | 1.674557 | 1 | 80 | 150 | no_ion
4 | 0.0631739 | 0.0514212 | -0.0010186 | 0 | 1.674557 | 1 | 80 | 150 | no_ion
4 | 0.0501337 | 0.0512525 | -0.0011106 | 0 | 1.674557 | 1 | 80 | 150 | no_ion
4 | 0.0398258 | 0.0514179 | -0.0001605 | 0 | 1.674557 | 1 | 80 | 150 | no_ion
4 | 0.0316296 | 0.0517215 | -0.0015603 | 0 | 1.674557 | 1 | 80 | 150 | no_ion
4 | 0.0251206 | 0.0510526 | -0.0003185 | 0 | 1.674557 | 1 | 80 | 150 | no_ion
4 | 0.0199553 | 0.0515931 | -0.0005825 | 0 | 1.674557 | 1 | 80 | 150 | no_ion
4 | 0.0158522 | 0.0510676 | -0.0002183 | 0 | 1.674557 | 1 | 80 | 150 | no_ion
4 | 0.0125907 | 0.0518014 | -0.0005388 | 0 | 1.674557 | 1 | 80 | 150 | no_ion
4 | 0.0100011 | 0.0510016 | -0.000211 | 0 | 1.674557 | 1 | 80 | 150 | no_ion
6 | 20015.62 | 0.0343448 | 0.0041696 | 0 | 1.674941 | 1 | 80 | 150 | no_ion
6 | 15890.62 | 0.0342791 | 0.0032844 | 0 | 1.674941 | 1 | 80 | 150 | no_ion
6 | 12609.38 | 0.0342523 | 0.0025682 | 0 | 1.674941 | 1 | 80 | 150 | no_ion
6 | 10078.13 | 0.0342385 | 0.0020009 | 0 | 1.674941 | 1 | 80 | 150 | no_ion
6 | 8015.625 | 0.0341999 | 0.0015384 | 0 | 1.674941 | 1 | 80 | 150 | no_ion
6 | 6328.125 | 0.0342945 | 0.0011281 | 0 | 1.674941 | 1 | 80 | 150 | no_ion
6 | 5015.625 | 0.0342061 | 0.0007942 | 0 | 1.674941 | 1 | 80 | 150 | no_ion
6 | 3984.375 | 0.0341529 | 0.0005223 | 0 | 1.674941 | 1 | 80 | 150 | no_ion
6 | 3170.956 | 0.0342463 | 0.0002804 | 0 | 1.674941 | 1 | 80 | 150 | no_ion
6 | 2527.573 | 0.0343499 | 7.889604e-05 | 0 | 1.674941 | 1 | 80 | 150 | no_ion
6 | 1976.103 | 0.0343911 | -0.0001214 | 0 | 1.674941 | 1 | 80 | 150 | no_ion
6 | 1577.524 | 0.0344153 | -0.0002784 | 0 | 1.674941 | 1 | 80 | 150 | no_ion
6 | 1265.625 | 0.0345356 | -0.0004337 | 0 | 1.674941 | 1 | 80 | 150 | no_ion
6 | 998.264 | 0.0346344 | -0.0005864 | 0 | 1.674941 | 1 | 80 | 150 | no_ion
6 | 796.875 | 0.034724 | -0.000734 | 0 | 1.674941 | 1 | 80 | 150 | no_ion
6 | 627.7902 | 0.0348147 | -0.0008991 | 0 | 1.674941 | 1 | 80 | 150 | no_ion
6 | 505.5147 | 0.0349387 | -0.0010498 | 0 | 1.674941 | 1 | 80 | 150 | no_ion
6 | 397.9953 | 0.0351152 | -0.0012301 | 0 | 1.674941 | 1 | 80 | 150 | no_ion
6 | 315.5048 | 0.0352625 | -0.0014292 | 0 | 1.674941 | 1 | 80 | 150 | no_ion
6 | 252.4038 | 0.0354682 | -0.001637 | 0 | 1.674941 | 1 | 80 | 150 | no_ion
6 | 198.6229 | 0.0357015 | -0.0018886 | 0 | 1.674941 | 1 | 80 | 150 | no_ion
6 | 158.3615 | 0.0359604 | -0.0021456 | 0 | 1.674941 | 1 | 80 | 150 | no_ion
6 | 125.558 | 0.0363031 | -0.002423 | 0 | 1.674941 | 1 | 80 | 150 | no_ion
6 | 100.4464 | 0.0367422 | -0.002698 | 0 | 1.674941 | 1 | 80 | 150 | no_ion
6 | 79.00281 | 0.037235 | -0.0029678 | 0 | 1.674941 | 1 | 80 | 150 | no_ion
6 | 63.3446 | 0.03772 | -0.003177 | 0 | 1.674941 | 1 | 80 | 150 | no_ion
6 | 50.22321 | 0.0383052 | -0.0033456 | 0 | 1.674941 | 1 | 80 | 150 | no_ion
6 | 38.42213 | 0.0390298 | -0.0034412 | 0 | 1.674941 | 1 | 80 | 150 | no_ion
6 | 31.25 | 0.0395756 | -0.003463 | 0 | 1.674941 | 1 | 80 | 150 | no_ion
6 | 24.93351 | 0.0401932 | -0.0034218 | 0 | 1.674941 | 1 | 80 | 150 | no_ion
6 | 19.86229 | 0.0407269 | -0.0033396 | 0 | 1.674941 | 1 | 80 | 150 | no_ion
6 | 15.625 | 0.0412397 | -0.0032648 | 0 | 1.674941 | 1 | 80 | 150 | no_ion
6 | 12.40079 | 0.0418038 | -0.0031845 | 0 | 1.674941 | 1 | 80 | 150 | no_ion
6 | 9.93114 | 0.0422047 | -0.0031019 | 0 | 1.674941 | 1 | 80 | 150 | no_ion
6 | 7.944915 | 0.0425198 | -0.0030636 | 0 | 1.674941 | 1 | 80 | 150 | no_ion
6 | 6.317385 | 0.0429747 | -0.0030429 | 0 | 1.674941 | 1 | 80 | 150 | no_ion
6 | 5.008013 | 0.0434505 | -0.0029884 | 0 | 1.674941 | 1 | 80 | 150 | no_ion
6 | 3.945707 | 0.0436623 | -0.0029929 | 0 | 1.674941 | 1 | 80 | 150 | no_ion
6 | 3.158693 | 0.0443065 | -0.0029189 | 0 | 1.674941 | 1 | 80 | 150 | no_ion
6 | 2.504006 | 0.04469 | -0.0028725 | 0 | 1.674941 | 1 | 80 | 150 | no_ion
6 | 1.998082 | 0.0451895 | -0.002911 | 0 | 1.674941 | 1 | 80 | 150 | no_ion
6 | 1.584686 | 0.045503 | -0.00287 | 0 | 1.674941 | 1 | 80 | 150 | no_ion
6 | 1.266892 | 0.0460526 | -0.0029696 | 0 | 1.674941 | 1 | 80 | 150 | no_ion
6 | 0.999041 | 0.046659 | -0.0028728 | 0 | 1.674941 | 1 | 80 | 150 | no_ion
6 | 0.7923428 | 0.0468361 | -0.002841 | 0 | 1.674941 | 1 | 80 | 150 | no_ion
6 | 0.6334459 | 0.0472368 | -0.0029334 | 0 | 1.674941 | 1 | 80 | 150 | no_ion
6 | 0.5040323 | 0.0474806 | -0.0026385 | 0 | 1.674941 | 1 | 80 | 150 | no_ion
6 | 0.400641 | 0.0481545 | -0.0029414 | 0 | 1.674941 | 1 | 80 | 150 | no_ion
6 | 0.316723 | 0.0486314 | -0.0025826 | 0 | 1.674941 | 1 | 80 | 150 | no_ion
6 | 0.2520161 | 0.049227 | -0.0023835 | 0 | 1.674941 | 1 | 80 | 150 | no_ion
6 | 0.2003205 | 0.049112 | -0.0022595 | 0 | 1.674941 | 1 | 80 | 150 | no_ion
6 | 0.1588983 | 0.0497329 | -0.0022784 | 0 | 1.674941 | 1 | 80 | 150 | no_ion
6 | 0.1260081 | 0.0497641 | -0.0019627 | 0 | 1.674941 | 1 | 80 | 150 | no_ion
6 | 0.1001603 | 0.0499437 | -0.0014803 | 0 | 1.674941 | 1 | 80 | 150 | no_ion
6 | 0.0794492 | 0.0511604 | -0.0014579 | 0 | 1.674941 | 1 | 80 | 150 | no_ion
6 | 0.0631739 | 0.0511853 | -0.0011999 | 0 | 1.674941 | 1 | 80 | 150 | no_ion
6 | 0.0501337 | 0.0514721 | -0.000975 | 0 | 1.674941 | 1 | 80 | 150 | no_ion
6 | 0.0398258 | 0.0512015 | -0.0011894 | 0 | 1.674941 | 1 | 80 | 150 | no_ion
6 | 0.0316296 | 0.0514429 | -0.0008421 | 0 | 1.674941 | 1 | 80 | 150 | no_ion
6 | 0.0251206 | 0.0512141 | -0.000585 | 0 | 1.674941 | 1 | 80 | 150 | no_ion
6 | 0.0199553 | 0.0517196 | -0.0007216 | 0 | 1.674941 | 1 | 80 | 150 | no_ion
6 | 0.0158522 | 0.0554068 | 0.0021973 | 0 | 1.674941 | 1 | 80 | 150 | no_ion
6 | 0.0125907 | 0.047742 | 0.0006372 | 0 | 1.674941 | 1 | 80 | 150 | no_ion
6 | 0.0100011 | 0.0406441 | 0.0051351 | 0 | 1.674941 | 1 | 80 | 150 | no_ion