## Sheet1
Time(h) | Freq | Zreal | Zimag | ppm | mean_voltage | current | temperature | flow | Label
0 | 20015.62 | 0.0334067 | 0.003672 | 0 | 1.66954 | 1 | 80 | 150 | no_ion
0 | 15890.62 | 0.0334063 | 0.0028846 | 0 | 1.66954 | 1 | 80 | 150 | no_ion
0 | 12609.38 | 0.0333858 | 0.0022515 | 0 | 1.66954 | 1 | 80 | 150 | no_ion
0 | 10078.13 | 0.0333769 | 0.0017477 | 0 | 1.66954 | 1 | 80 | 150 | no_ion
0 | 8015.625 | 0.0333637 | 0.001326 | 0 | 1.66954 | 1 | 80 | 150 | no_ion
0 | 6328.125 | 0.0334078 | 0.0009694 | 0 | 1.66954 | 1 | 80 | 150 | no_ion
0 | 5015.625 | 0.0334292 | 0.0006762 | 0 | 1.66954 | 1 | 80 | 150 | no_ion
0 | 3984.375 | 0.0334489 | 0.0004301 | 0 | 1.66954 | 1 | 80 | 150 | no_ion
0 | 3170.956 | 0.0334878 | 0.000226 | 0 | 1.66954 | 1 | 80 | 150 | no_ion
0 | 2527.573 | 0.0334967 | 3.802767e-05 | 0 | 1.66954 | 1 | 80 | 150 | no_ion
0 | 1976.103 | 0.033601 | -0.0001361 | 0 | 1.66954 | 1 | 80 | 150 | no_ion
0 | 1577.524 | 0.033688 | -0.0002924 | 0 | 1.66954 | 1 | 80 | 150 | no_ion
0 | 1265.625 | 0.0337929 | -0.000433 | 0 | 1.66954 | 1 | 80 | 150 | no_ion
0 | 998.264 | 0.033851 | -0.0005666 | 0 | 1.66954 | 1 | 80 | 150 | no_ion
0 | 796.875 | 0.03392 | -0.0007197 | 0 | 1.66954 | 1 | 80 | 150 | no_ion
0 | 627.7902 | 0.0340213 | -0.0008702 | 0 | 1.66954 | 1 | 80 | 150 | no_ion
0 | 505.5147 | 0.0341076 | -0.0010309 | 0 | 1.66954 | 1 | 80 | 150 | no_ion
0 | 397.9953 | 0.0342371 | -0.0012244 | 0 | 1.66954 | 1 | 80 | 150 | no_ion
0 | 315.5048 | 0.034377 | -0.0014344 | 0 | 1.66954 | 1 | 80 | 150 | no_ion
0 | 252.4038 | 0.0345758 | -0.0016661 | 0 | 1.66954 | 1 | 80 | 150 | no_ion
0 | 198.6229 | 0.034767 | -0.0019383 | 0 | 1.66954 | 1 | 80 | 150 | no_ion
0 | 158.3615 | 0.0350828 | -0.0022154 | 0 | 1.66954 | 1 | 80 | 150 | no_ion
0 | 125.558 | 0.0354397 | -0.0025095 | 0 | 1.66954 | 1 | 80 | 150 | no_ion
0 | 100.4464 | 0.0358321 | -0.0027912 | 0 | 1.66954 | 1 | 80 | 150 | no_ion
0 | 79.00281 | 0.0364096 | -0.0030632 | 0 | 1.66954 | 1 | 80 | 150 | no_ion
0 | 63.3446 | 0.0369554 | -0.0032599 | 0 | 1.66954 | 1 | 80 | 150 | no_ion
0 | 50.22321 | 0.0376 | -0.0033975 | 0 | 1.66954 | 1 | 80 | 150 | no_ion
0 | 38.42213 | 0.0383576 | -0.0034528 | 0 | 1.66954 | 1 | 80 | 150 | no_ion
0 | 31.25 | 0.0389296 | -0.0034213 | 0 | 1.66954 | 1 | 80 | 150 | no_ion
0 | 24.93351 | 0.0395195 | -0.0033187 | 0 | 1.66954 | 1 | 80 | 150 | no_ion
0 | 19.86229 | 0.040079 | -0.0031718 | 0 | 1.66954 | 1 | 80 | 150 | no_ion
0 | 15.625 | 0.0406858 | -0.0029824 | 0 | 1.66954 | 1 | 80 | 150 | no_ion
0 | 12.40079 | 0.0410861 | -0.0027708 | 0 | 1.66954 | 1 | 80 | 150 | no_ion
0 | 9.93114 | 0.0415066 | -0.0026113 | 0 | 1.66954 | 1 | 80 | 150 | no_ion
0 | 7.944915 | 0.0418131 | -0.002443 | 0 | 1.66954 | 1 | 80 | 150 | no_ion
0 | 6.317385 | 0.0421556 | -0.0022798 | 0 | 1.66954 | 1 | 80 | 150 | no_ion
0 | 5.008013 | 0.0424522 | -0.0021514 | 0 | 1.66954 | 1 | 80 | 150 | no_ion
0 | 3.945707 | 0.0427185 | -0.0019753 | 0 | 1.66954 | 1 | 80 | 150 | no_ion
0 | 3.158693 | 0.0429763 | -0.0018757 | 0 | 1.66954 | 1 | 80 | 150 | no_ion
0 | 2.504006 | 0.043249 | -0.0017669 | 0 | 1.66954 | 1 | 80 | 150 | no_ion
0 | 1.998082 | 0.0435588 | -0.0016429 | 0 | 1.66954 | 1 | 80 | 150 | no_ion
0 | 1.584686 | 0.0436863 | -0.0014896 | 0 | 1.66954 | 1 | 80 | 150 | no_ion
0 | 1.266892 | 0.0439833 | -0.001384 | 0 | 1.66954 | 1 | 80 | 150 | no_ion
0 | 0.999041 | 0.044113 | -0.001431 | 0 | 1.66954 | 1 | 80 | 150 | no_ion
0 | 0.7923428 | 0.0443629 | -0.000882 | 0 | 1.66954 | 1 | 80 | 150 | no_ion
0 | 0.6334459 | 0.0444081 | -0.0010654 | 0 | 1.66954 | 1 | 80 | 150 | no_ion
0 | 0.5040323 | 0.0444241 | -0.0009526 | 0 | 1.66954 | 1 | 80 | 150 | no_ion
0 | 0.400641 | 0.0445474 | -0.0010576 | 0 | 1.66954 | 1 | 80 | 150 | no_ion
0 | 0.316723 | 0.0448462 | -0.001031 | 0 | 1.66954 | 1 | 80 | 150 | no_ion
0 | 0.2520161 | 0.045101 | -0.0008645 | 0 | 1.66954 | 1 | 80 | 150 | no_ion
0 | 0.2003205 | 0.0451567 | -0.0006274 | 0 | 1.66954 | 1 | 80 | 150 | no_ion
0 | 0.1588983 | 0.0452443 | -0.0010992 | 0 | 1.66954 | 1 | 80 | 150 | no_ion
0 | 0.1260081 | 0.0453468 | -0.0007771 | 0 | 1.66954 | 1 | 80 | 150 | no_ion
0 | 0.1001603 | 0.0453973 | -0.000692 | 0 | 1.66954 | 1 | 80 | 150 | no_ion
0 | 0.0794492 | 0.0456583 | -0.0005209 | 0 | 1.66954 | 1 | 80 | 150 | no_ion
0 | 0.0631739 | 0.0458663 | -0.0005777 | 0 | 1.66954 | 1 | 80 | 150 | no_ion
0 | 0.0501337 | 0.04613 | -0.0006373 | 0 | 1.66954 | 1 | 80 | 150 | no_ion
0 | 0.0398258 | 0.0456102 | -0.0005893 | 0 | 1.66954 | 1 | 80 | 150 | no_ion
0 | 0.0316296 | 0.0458006 | -0.000323 | 0 | 1.66954 | 1 | 80 | 150 | no_ion
0 | 0.0251206 | 0.0460806 | -0.0002117 | 0 | 1.66954 | 1 | 80 | 150 | no_ion
0 | 0.0199553 | 0.0461055 | -0.0002268 | 0 | 1.66954 | 1 | 80 | 150 | no_ion
0 | 0.0158522 | 0.0459933 | -0.0002089 | 0 | 1.66954 | 1 | 80 | 150 | no_ion
0 | 0.0125907 | 0.0458242 | -0.0003104 | 0 | 1.66954 | 1 | 80 | 150 | no_ion
0 | 0.0100011 | 0.0459868 | -0.0003515 | 0 | 1.66954 | 1 | 80 | 150 | no_ion
2 | 20015.62 | 0.033463 | 0.0036712 | 0 | 1.670477 | 1 | 80 | 150 | no_ion
2 | 15890.62 | 0.0334553 | 0.0028886 | 0 | 1.670477 | 1 | 80 | 150 | no_ion
2 | 12609.38 | 0.0334614 | 0.0022473 | 0 | 1.670477 | 1 | 80 | 150 | no_ion
2 | 10078.13 | 0.0334338 | 0.0017552 | 0 | 1.670477 | 1 | 80 | 150 | no_ion
2 | 8015.625 | 0.0334589 | 0.0013292 | 0 | 1.670477 | 1 | 80 | 150 | no_ion
2 | 6328.125 | 0.0334709 | 0.0009723 | 0 | 1.670477 | 1 | 80 | 150 | no_ion
2 | 5015.625 | 0.0334702 | 0.0006741 | 0 | 1.670477 | 1 | 80 | 150 | no_ion
2 | 3984.375 | 0.0334933 | 0.0004285 | 0 | 1.670477 | 1 | 80 | 150 | no_ion
2 | 3170.956 | 0.0335358 | 0.0002187 | 0 | 1.670477 | 1 | 80 | 150 | no_ion
2 | 2527.573 | 0.0335893 | 4.260032e-05 | 0 | 1.670477 | 1 | 80 | 150 | no_ion
2 | 1976.103 | 0.0336165 | -0.0001411 | 0 | 1.670477 | 1 | 80 | 150 | no_ion
2 | 1577.524 | 0.0337087 | -0.0002878 | 0 | 1.670477 | 1 | 80 | 150 | no_ion
2 | 1265.625 | 0.0337377 | -0.0004303 | 0 | 1.670477 | 1 | 80 | 150 | no_ion
2 | 998.264 | 0.0338333 | -0.0005614 | 0 | 1.670477 | 1 | 80 | 150 | no_ion
2 | 796.875 | 0.0339452 | -0.0007202 | 0 | 1.670477 | 1 | 80 | 150 | no_ion
2 | 627.7902 | 0.0340317 | -0.000871 | 0 | 1.670477 | 1 | 80 | 150 | no_ion
2 | 505.5147 | 0.0341241 | -0.0010305 | 0 | 1.670477 | 1 | 80 | 150 | no_ion
2 | 397.9953 | 0.0342773 | -0.0012231 | 0 | 1.670477 | 1 | 80 | 150 | no_ion
2 | 315.5048 | 0.0344411 | -0.0014336 | 0 | 1.670477 | 1 | 80 | 150 | no_ion
2 | 252.4038 | 0.0346339 | -0.0016623 | 0 | 1.670477 | 1 | 80 | 150 | no_ion
2 | 198.6229 | 0.0348561 | -0.0019344 | 0 | 1.670477 | 1 | 80 | 150 | no_ion
2 | 158.3615 | 0.0351664 | -0.0022131 | 0 | 1.670477 | 1 | 80 | 150 | no_ion
2 | 125.558 | 0.0354916 | -0.0025097 | 0 | 1.670477 | 1 | 80 | 150 | no_ion
2 | 100.4464 | 0.0359173 | -0.0027882 | 0 | 1.670477 | 1 | 80 | 150 | no_ion
2 | 79.00281 | 0.0364822 | -0.0030622 | 0 | 1.670477 | 1 | 80 | 150 | no_ion
2 | 63.3446 | 0.0370687 | -0.0032618 | 0 | 1.670477 | 1 | 80 | 150 | no_ion
2 | 50.22321 | 0.037682 | -0.0033956 | 0 | 1.670477 | 1 | 80 | 150 | no_ion
2 | 38.42213 | 0.0384752 | -0.0034461 | 0 | 1.670477 | 1 | 80 | 150 | no_ion
2 | 31.25 | 0.0390771 | -0.003408 | 0 | 1.670477 | 1 | 80 | 150 | no_ion
2 | 24.93351 | 0.0396666 | -0.0033076 | 0 | 1.670477 | 1 | 80 | 150 | no_ion
2 | 19.86229 | 0.0402029 | -0.0031509 | 0 | 1.670477 | 1 | 80 | 150 | no_ion
2 | 15.625 | 0.0407466 | -0.0029696 | 0 | 1.670477 | 1 | 80 | 150 | no_ion
2 | 12.40079 | 0.0411734 | -0.002773 | 0 | 1.670477 | 1 | 80 | 150 | no_ion
2 | 9.93114 | 0.0415524 | -0.0026091 | 0 | 1.670477 | 1 | 80 | 150 | no_ion
2 | 7.944915 | 0.0419777 | -0.0024235 | 0 | 1.670477 | 1 | 80 | 150 | no_ion
2 | 6.317385 | 0.0422576 | -0.0022734 | 0 | 1.670477 | 1 | 80 | 150 | no_ion
2 | 5.008013 | 0.042625 | -0.0021258 | 0 | 1.670477 | 1 | 80 | 150 | no_ion
2 | 3.945707 | 0.0428564 | -0.0019929 | 0 | 1.670477 | 1 | 80 | 150 | no_ion
2 | 3.158693 | 0.0430769 | -0.0018709 | 0 | 1.670477 | 1 | 80 | 150 | no_ion
2 | 2.504006 | 0.0433701 | -0.0017406 | 0 | 1.670477 | 1 | 80 | 150 | no_ion
2 | 1.998082 | 0.0435985 | -0.0016381 | 0 | 1.670477 | 1 | 80 | 150 | no_ion
2 | 1.584686 | 0.0439173 | -0.0014575 | 0 | 1.670477 | 1 | 80 | 150 | no_ion
2 | 1.266892 | 0.0439784 | -0.001412 | 0 | 1.670477 | 1 | 80 | 150 | no_ion
2 | 0.999041 | 0.044268 | -0.0013523 | 0 | 1.670477 | 1 | 80 | 150 | no_ion
2 | 0.7923428 | 0.0444129 | -0.0012064 | 0 | 1.670477 | 1 | 80 | 150 | no_ion
2 | 0.6334459 | 0.0444886 | -0.0011373 | 0 | 1.670477 | 1 | 80 | 150 | no_ion
2 | 0.5040323 | 0.0445356 | -0.0010452 | 0 | 1.670477 | 1 | 80 | 150 | no_ion
2 | 0.400641 | 0.0447342 | -0.000924 | 0 | 1.670477 | 1 | 80 | 150 | no_ion
2 | 0.316723 | 0.0447981 | -0.0011635 | 0 | 1.670477 | 1 | 80 | 150 | no_ion
2 | 0.2520161 | 0.0449125 | -0.0009551 | 0 | 1.670477 | 1 | 80 | 150 | no_ion
2 | 0.2003205 | 0.0447991 | -0.0007889 | 0 | 1.670477 | 1 | 80 | 150 | no_ion
2 | 0.1588983 | 0.045176 | -0.0008961 | 0 | 1.670477 | 1 | 80 | 150 | no_ion
2 | 0.1260081 | 0.0453201 | -0.0006028 | 0 | 1.670477 | 1 | 80 | 150 | no_ion
2 | 0.1001603 | 0.0455666 | -0.000942 | 0 | 1.670477 | 1 | 80 | 150 | no_ion
2 | 0.0794492 | 0.0456193 | -0.0007214 | 0 | 1.670477 | 1 | 80 | 150 | no_ion
2 | 0.0631739 | 0.045563 | -0.0004896 | 0 | 1.670477 | 1 | 80 | 150 | no_ion
2 | 0.0501337 | 0.0457748 | -0.0007095 | 0 | 1.670477 | 1 | 80 | 150 | no_ion
2 | 0.0398258 | 0.0459671 | -0.0006409 | 0 | 1.670477 | 1 | 80 | 150 | no_ion
2 | 0.0316296 | 0.0459095 | -0.0003722 | 0 | 1.670477 | 1 | 80 | 150 | no_ion
2 | 0.0251206 | 0.0459159 | -0.0004255 | 0 | 1.670477 | 1 | 80 | 150 | no_ion
2 | 0.0199553 | 0.0459143 | -0.0002044 | 0 | 1.670477 | 1 | 80 | 150 | no_ion
2 | 0.0158522 | 0.0458921 | -0.0001556 | 0 | 1.670477 | 1 | 80 | 150 | no_ion
2 | 0.0125907 | 0.0459208 | -0.0003328 | 0 | 1.670477 | 1 | 80 | 150 | no_ion
2 | 0.0100011 | 0.0458342 | -0.0002326 | 0 | 1.670477 | 1 | 80 | 150 | no_ion
4 | 20015.62 | 0.0333903 | 0.0036664 | 0 | 1.671144 | 1 | 80 | 150 | no_ion
4 | 15890.62 | 0.0333432 | 0.002888 | 0 | 1.671144 | 1 | 80 | 150 | no_ion
4 | 12609.38 | 0.0333523 | 0.0022456 | 0 | 1.671144 | 1 | 80 | 150 | no_ion
4 | 10078.13 | 0.0333331 | 0.001743 | 0 | 1.671144 | 1 | 80 | 150 | no_ion
4 | 8015.625 | 0.0333476 | 0.0013305 | 0 | 1.671144 | 1 | 80 | 150 | no_ion
4 | 6328.125 | 0.0333588 | 0.0009692 | 0 | 1.671144 | 1 | 80 | 150 | no_ion
4 | 5015.625 | 0.0333737 | 0.0006793 | 0 | 1.671144 | 1 | 80 | 150 | no_ion
4 | 3984.375 | 0.0334394 | 0.0004319 | 0 | 1.671144 | 1 | 80 | 150 | no_ion
4 | 3170.956 | 0.0334749 | 0.0002132 | 0 | 1.671144 | 1 | 80 | 150 | no_ion
4 | 2527.573 | 0.0334961 | 4.427596e-05 | 0 | 1.671144 | 1 | 80 | 150 | no_ion
4 | 1976.103 | 0.033573 | -0.0001378 | 0 | 1.671144 | 1 | 80 | 150 | no_ion
4 | 1577.524 | 0.0336203 | -0.0002942 | 0 | 1.671144 | 1 | 80 | 150 | no_ion
4 | 1265.625 | 0.0337044 | -0.0004213 | 0 | 1.671144 | 1 | 80 | 150 | no_ion
4 | 998.264 | 0.0337931 | -0.0005669 | 0 | 1.671144 | 1 | 80 | 150 | no_ion
4 | 796.875 | 0.0338537 | -0.0007085 | 0 | 1.671144 | 1 | 80 | 150 | no_ion
4 | 627.7902 | 0.0339861 | -0.0008692 | 0 | 1.671144 | 1 | 80 | 150 | no_ion
4 | 505.5147 | 0.0340825 | -0.0010272 | 0 | 1.671144 | 1 | 80 | 150 | no_ion
4 | 397.9953 | 0.0342036 | -0.0012203 | 0 | 1.671144 | 1 | 80 | 150 | no_ion
4 | 315.5048 | 0.0343425 | -0.0014295 | 0 | 1.671144 | 1 | 80 | 150 | no_ion
4 | 252.4038 | 0.0345373 | -0.0016575 | 0 | 1.671144 | 1 | 80 | 150 | no_ion
4 | 198.6229 | 0.0347732 | -0.0019287 | 0 | 1.671144 | 1 | 80 | 150 | no_ion
4 | 158.3615 | 0.0350449 | -0.0022083 | 0 | 1.671144 | 1 | 80 | 150 | no_ion
4 | 125.558 | 0.0354054 | -0.0025072 | 0 | 1.671144 | 1 | 80 | 150 | no_ion
4 | 100.4464 | 0.0358095 | -0.0027902 | 0 | 1.671144 | 1 | 80 | 150 | no_ion
4 | 79.00281 | 0.0363802 | -0.0030566 | 0 | 1.671144 | 1 | 80 | 150 | no_ion
4 | 63.3446 | 0.0369241 | -0.0032569 | 0 | 1.671144 | 1 | 80 | 150 | no_ion
4 | 50.22321 | 0.0375286 | -0.0034083 | 0 | 1.671144 | 1 | 80 | 150 | no_ion
4 | 38.42213 | 0.0383447 | -0.0034542 | 0 | 1.671144 | 1 | 80 | 150 | no_ion
4 | 31.25 | 0.0389128 | -0.0034116 | 0 | 1.671144 | 1 | 80 | 150 | no_ion
4 | 24.93351 | 0.0395016 | -0.0033025 | 0 | 1.671144 | 1 | 80 | 150 | no_ion
4 | 19.86229 | 0.0400914 | -0.0031591 | 0 | 1.671144 | 1 | 80 | 150 | no_ion
4 | 15.625 | 0.0406287 | -0.0029624 | 0 | 1.671144 | 1 | 80 | 150 | no_ion
4 | 12.40079 | 0.0411069 | -0.0027737 | 0 | 1.671144 | 1 | 80 | 150 | no_ion
4 | 9.93114 | 0.0414071 | -0.0026025 | 0 | 1.671144 | 1 | 80 | 150 | no_ion
4 | 7.944915 | 0.041756 | -0.0024228 | 0 | 1.671144 | 1 | 80 | 150 | no_ion
4 | 6.317385 | 0.0420418 | -0.0022622 | 0 | 1.671144 | 1 | 80 | 150 | no_ion
4 | 5.008013 | 0.0424155 | -0.0021196 | 0 | 1.671144 | 1 | 80 | 150 | no_ion
4 | 3.945707 | 0.0427527 | -0.0019886 | 0 | 1.671144 | 1 | 80 | 150 | no_ion
4 | 3.158693 | 0.0429056 | -0.0018717 | 0 | 1.671144 | 1 | 80 | 150 | no_ion
4 | 2.504006 | 0.0432661 | -0.0017135 | 0 | 1.671144 | 1 | 80 | 150 | no_ion
4 | 1.998082 | 0.0433348 | -0.0016686 | 0 | 1.671144 | 1 | 80 | 150 | no_ion
4 | 1.584686 | 0.0437095 | -0.001466 | 0 | 1.671144 | 1 | 80 | 150 | no_ion
4 | 1.266892 | 0.0437495 | -0.0013944 | 0 | 1.671144 | 1 | 80 | 150 | no_ion
4 | 0.999041 | 0.0440024 | -0.0012929 | 0 | 1.671144 | 1 | 80 | 150 | no_ion
4 | 0.7923428 | 0.0438529 | -0.0012033 | 0 | 1.671144 | 1 | 80 | 150 | no_ion
4 | 0.6334459 | 0.0443588 | -0.0011465 | 0 | 1.671144 | 1 | 80 | 150 | no_ion
4 | 0.5040323 | 0.0441924 | -0.001088 | 0 | 1.671144 | 1 | 80 | 150 | no_ion
4 | 0.400641 | 0.0447016 | -0.0009837 | 0 | 1.671144 | 1 | 80 | 150 | no_ion
4 | 0.316723 | 0.0446133 | -0.0008459 | 0 | 1.671144 | 1 | 80 | 150 | no_ion
4 | 0.2520161 | 0.0447048 | -0.0009742 | 0 | 1.671144 | 1 | 80 | 150 | no_ion
4 | 0.2003205 | 0.0450004 | -0.0008023 | 0 | 1.671144 | 1 | 80 | 150 | no_ion
4 | 0.1588983 | 0.0449733 | -0.0009437 | 0 | 1.671144 | 1 | 80 | 150 | no_ion
4 | 0.1260081 | 0.0449949 | -0.000922 | 0 | 1.671144 | 1 | 80 | 150 | no_ion
4 | 0.1001603 | 0.0450658 | -0.0005813 | 0 | 1.671144 | 1 | 80 | 150 | no_ion
4 | 0.0794492 | 0.045214 | -0.000587 | 0 | 1.671144 | 1 | 80 | 150 | no_ion
4 | 0.0631739 | 0.0455419 | -0.0005441 | 0 | 1.671144 | 1 | 80 | 150 | no_ion
4 | 0.0501337 | 0.0456064 | -0.000399 | 0 | 1.671144 | 1 | 80 | 150 | no_ion
4 | 0.0398258 | 0.0456359 | -0.0003354 | 0 | 1.671144 | 1 | 80 | 150 | no_ion
4 | 0.0316296 | 0.0458168 | -0.0002259 | 0 | 1.671144 | 1 | 80 | 150 | no_ion
4 | 0.0251206 | 0.0457274 | -0.0001239 | 0 | 1.671144 | 1 | 80 | 150 | no_ion
4 | 0.0199553 | 0.045787 | -0.0001981 | 0 | 1.671144 | 1 | 80 | 150 | no_ion
4 | 0.0158522 | 0.0459068 | -0.0003948 | 0 | 1.671144 | 1 | 80 | 150 | no_ion
4 | 0.0125907 | 0.0457379 | -0.0002107 | 0 | 1.671144 | 1 | 80 | 150 | no_ion
4 | 0.0100011 | 0.0458696 | -0.0003229 | 0 | 1.671144 | 1 | 80 | 150 | no_ion
6 | 20015.62 | 0.0333216 | 0.0036634 | 0 | 1.671333 | 1 | 80 | 150 | no_ion
6 | 15890.62 | 0.033323 | 0.0028744 | 0 | 1.671333 | 1 | 80 | 150 | no_ion
6 | 12609.38 | 0.0333004 | 0.002253 | 0 | 1.671333 | 1 | 80 | 150 | no_ion
6 | 10078.13 | 0.0333117 | 0.0017494 | 0 | 1.671333 | 1 | 80 | 150 | no_ion
6 | 8015.625 | 0.0333235 | 0.0013315 | 0 | 1.671333 | 1 | 80 | 150 | no_ion
6 | 6328.125 | 0.0332968 | 0.0009698 | 0 | 1.671333 | 1 | 80 | 150 | no_ion
6 | 5015.625 | 0.0333266 | 0.0006838 | 0 | 1.671333 | 1 | 80 | 150 | no_ion
6 | 3984.375 | 0.0333816 | 0.000432 | 0 | 1.671333 | 1 | 80 | 150 | no_ion
6 | 3170.956 | 0.0333864 | 0.0002212 | 0 | 1.671333 | 1 | 80 | 150 | no_ion
6 | 2527.573 | 0.0334553 | 3.737687e-05 | 0 | 1.671333 | 1 | 80 | 150 | no_ion
6 | 1976.103 | 0.0335377 | -0.0001374 | 0 | 1.671333 | 1 | 80 | 150 | no_ion
6 | 1577.524 | 0.0335821 | -0.000283 | 0 | 1.671333 | 1 | 80 | 150 | no_ion
6 | 1265.625 | 0.0336464 | -0.000421 | 0 | 1.671333 | 1 | 80 | 150 | no_ion
6 | 998.264 | 0.0337149 | -0.0005727 | 0 | 1.671333 | 1 | 80 | 150 | no_ion
6 | 796.875 | 0.0337509 | -0.0007113 | 0 | 1.671333 | 1 | 80 | 150 | no_ion
6 | 627.7902 | 0.0338243 | -0.0008666 | 0 | 1.671333 | 1 | 80 | 150 | no_ion
6 | 505.5147 | 0.0339563 | -0.0010241 | 0 | 1.671333 | 1 | 80 | 150 | no_ion
6 | 397.9953 | 0.0340924 | -0.001216 | 0 | 1.671333 | 1 | 80 | 150 | no_ion
6 | 315.5048 | 0.0342706 | -0.0014268 | 0 | 1.671333 | 1 | 80 | 150 | no_ion
6 | 252.4038 | 0.0344992 | -0.0016561 | 0 | 1.671333 | 1 | 80 | 150 | no_ion
6 | 198.6229 | 0.0347412 | -0.0019321 | 0 | 1.671333 | 1 | 80 | 150 | no_ion
6 | 158.3615 | 0.0349952 | -0.0022054 | 0 | 1.671333 | 1 | 80 | 150 | no_ion
6 | 125.558 | 0.0353634 | -0.002503 | 0 | 1.671333 | 1 | 80 | 150 | no_ion
6 | 100.4464 | 0.0357983 | -0.0027798 | 0 | 1.671333 | 1 | 80 | 150 | no_ion
6 | 79.00281 | 0.0363202 | -0.0030542 | 0 | 1.671333 | 1 | 80 | 150 | no_ion
6 | 63.3446 | 0.0368625 | -0.0032558 | 0 | 1.671333 | 1 | 80 | 150 | no_ion
6 | 50.22321 | 0.0375182 | -0.0034057 | 0 | 1.671333 | 1 | 80 | 150 | no_ion
6 | 38.42213 | 0.0382698 | -0.0034523 | 0 | 1.671333 | 1 | 80 | 150 | no_ion
6 | 31.25 | 0.0388844 | -0.0034014 | 0 | 1.671333 | 1 | 80 | 150 | no_ion
6 | 24.93351 | 0.0394449 | -0.0032996 | 0 | 1.671333 | 1 | 80 | 150 | no_ion
6 | 19.86229 | 0.0400231 | -0.00315 | 0 | 1.671333 | 1 | 80 | 150 | no_ion
6 | 15.625 | 0.0405283 | -0.0029595 | 0 | 1.671333 | 1 | 80 | 150 | no_ion
6 | 12.40079 | 0.0408947 | -0.0027744 | 0 | 1.671333 | 1 | 80 | 150 | no_ion
6 | 9.93114 | 0.0413547 | -0.0025959 | 0 | 1.671333 | 1 | 80 | 150 | no_ion
6 | 7.944915 | 0.04167 | -0.0024225 | 0 | 1.671333 | 1 | 80 | 150 | no_ion
6 | 6.317385 | 0.0419968 | -0.0022686 | 0 | 1.671333 | 1 | 80 | 150 | no_ion
6 | 5.008013 | 0.0422621 | -0.0021121 | 0 | 1.671333 | 1 | 80 | 150 | no_ion
6 | 3.945707 | 0.0426386 | -0.0019901 | 0 | 1.671333 | 1 | 80 | 150 | no_ion
6 | 3.158693 | 0.042896 | -0.0018051 | 0 | 1.671333 | 1 | 80 | 150 | no_ion
6 | 2.504006 | 0.0431622 | -0.0017682 | 0 | 1.671333 | 1 | 80 | 150 | no_ion
6 | 1.998082 | 0.0433171 | -0.0015773 | 0 | 1.671333 | 1 | 80 | 150 | no_ion
6 | 1.584686 | 0.0436797 | -0.0015301 | 0 | 1.671333 | 1 | 80 | 150 | no_ion
6 | 1.266892 | 0.0437648 | -0.0013829 | 0 | 1.671333 | 1 | 80 | 150 | no_ion
6 | 0.999041 | 0.0439857 | -0.0013634 | 0 | 1.671333 | 1 | 80 | 150 | no_ion
6 | 0.7923428 | 0.0443329 | -0.0011126 | 0 | 1.671333 | 1 | 80 | 150 | no_ion
6 | 0.6334459 | 0.0442506 | -0.0010191 | 0 | 1.671333 | 1 | 80 | 150 | no_ion
6 | 0.5040323 | 0.0445281 | -0.0010043 | 0 | 1.671333 | 1 | 80 | 150 | no_ion
6 | 0.400641 | 0.0444506 | -0.0010432 | 0 | 1.671333 | 1 | 80 | 150 | no_ion
6 | 0.316723 | 0.0445443 | -0.0009124 | 0 | 1.671333 | 1 | 80 | 150 | no_ion
6 | 0.2520161 | 0.0448594 | -0.0008316 | 0 | 1.671333 | 1 | 80 | 150 | no_ion
6 | 0.2003205 | 0.0449312 | -0.0010145 | 0 | 1.671333 | 1 | 80 | 150 | no_ion
6 | 0.1588983 | 0.0450914 | -0.0008637 | 0 | 1.671333 | 1 | 80 | 150 | no_ion
6 | 0.1260081 | 0.0451271 | -0.0006613 | 0 | 1.671333 | 1 | 80 | 150 | no_ion
6 | 0.1001603 | 0.0452662 | -0.0007012 | 0 | 1.671333 | 1 | 80 | 150 | no_ion
6 | 0.0794492 | 0.045503 | -0.000558 | 0 | 1.671333 | 1 | 80 | 150 | no_ion
6 | 0.0631739 | 0.0456018 | -0.0006311 | 0 | 1.671333 | 1 | 80 | 150 | no_ion
6 | 0.0501337 | 0.0455613 | -0.0004375 | 0 | 1.671333 | 1 | 80 | 150 | no_ion
6 | 0.0398258 | 0.0457099 | -0.0002491 | 0 | 1.671333 | 1 | 80 | 150 | no_ion
6 | 0.0316296 | 0.0457773 | -0.0002525 | 0 | 1.671333 | 1 | 80 | 150 | no_ion
6 | 0.0251206 | 0.0457848 | -0.0003009 | 0 | 1.671333 | 1 | 80 | 150 | no_ion
6 | 0.0199553 | 0.0458044 | -0.0001443 | 0 | 1.671333 | 1 | 80 | 150 | no_ion
6 | 0.0158522 | 0.0456628 | -0.0002292 | 0 | 1.671333 | 1 | 80 | 150 | no_ion
6 | 0.0125907 | 0.0457366 | -0.0001612 | 0 | 1.671333 | 1 | 80 | 150 | no_ion
6 | 0.0100011 | 0.0457104 | -0.0002704 | 0 | 1.671333 | 1 | 80 | 150 | no_ion