## Sheet1
Time(h) | Freq | Zreal | Zimag | ppm | mean_voltage | current | temperature | flow | Label
0 | 20015.62 | 0.0344141 | 0.003684 | 0 | 1.67064 | 1 | 80 | 150 | no_ion
0 | 15890.62 | 0.034402 | 0.0028948 | 0 | 1.67064 | 1 | 80 | 150 | no_ion
0 | 12609.38 | 0.0343694 | 0.0022541 | 0 | 1.67064 | 1 | 80 | 150 | no_ion
0 | 10078.13 | 0.0343885 | 0.00176 | 0 | 1.67064 | 1 | 80 | 150 | no_ion
0 | 8015.625 | 0.0344079 | 0.0013306 | 0 | 1.67064 | 1 | 80 | 150 | no_ion
0 | 6328.125 | 0.0344163 | 0.0009667 | 0 | 1.67064 | 1 | 80 | 150 | no_ion
0 | 5015.625 | 0.0344431 | 0.0006653 | 0 | 1.67064 | 1 | 80 | 150 | no_ion
0 | 3984.375 | 0.0344788 | 0.0004118 | 0 | 1.67064 | 1 | 80 | 150 | no_ion
0 | 3170.956 | 0.034499 | 0.0002058 | 0 | 1.67064 | 1 | 80 | 150 | no_ion
0 | 2527.573 | 0.0345655 | 2.573632e-05 | 0 | 1.67064 | 1 | 80 | 150 | no_ion
0 | 1976.103 | 0.0346221 | -0.0001531 | 0 | 1.67064 | 1 | 80 | 150 | no_ion
0 | 1577.524 | 0.0346912 | -0.0003011 | 0 | 1.67064 | 1 | 80 | 150 | no_ion
0 | 1265.625 | 0.034744 | -0.0004468 | 0 | 1.67064 | 1 | 80 | 150 | no_ion
0 | 998.264 | 0.034812 | -0.0005893 | 0 | 1.67064 | 1 | 80 | 150 | no_ion
0 | 796.875 | 0.0349149 | -0.0007355 | 0 | 1.67064 | 1 | 80 | 150 | no_ion
0 | 627.7902 | 0.0350181 | -0.0008915 | 0 | 1.67064 | 1 | 80 | 150 | no_ion
0 | 505.5147 | 0.0351054 | -0.0010477 | 0 | 1.67064 | 1 | 80 | 150 | no_ion
0 | 397.9953 | 0.0352375 | -0.0012362 | 0 | 1.67064 | 1 | 80 | 150 | no_ion
0 | 315.5048 | 0.0354124 | -0.0014461 | 0 | 1.67064 | 1 | 80 | 150 | no_ion
0 | 252.4038 | 0.0355814 | -0.0016662 | 0 | 1.67064 | 1 | 80 | 150 | no_ion
0 | 198.6229 | 0.035838 | -0.0019342 | 0 | 1.67064 | 1 | 80 | 150 | no_ion
0 | 158.3615 | 0.036095 | -0.002205 | 0 | 1.67064 | 1 | 80 | 150 | no_ion
0 | 125.558 | 0.0364821 | -0.0024956 | 0 | 1.67064 | 1 | 80 | 150 | no_ion
0 | 100.4464 | 0.0368942 | -0.0027629 | 0 | 1.67064 | 1 | 80 | 150 | no_ion
0 | 79.00281 | 0.0374238 | -0.0030254 | 0 | 1.67064 | 1 | 80 | 150 | no_ion
0 | 63.3446 | 0.0379672 | -0.0032199 | 0 | 1.67064 | 1 | 80 | 150 | no_ion
0 | 50.22321 | 0.0386002 | -0.0033391 | 0 | 1.67064 | 1 | 80 | 150 | no_ion
0 | 38.42213 | 0.0393693 | -0.0033995 | 0 | 1.67064 | 1 | 80 | 150 | no_ion
0 | 31.25 | 0.0399165 | -0.003371 | 0 | 1.67064 | 1 | 80 | 150 | no_ion
0 | 24.93351 | 0.0404605 | -0.0032765 | 0 | 1.67064 | 1 | 80 | 150 | no_ion
0 | 19.86229 | 0.0410422 | -0.0031557 | 0 | 1.67064 | 1 | 80 | 150 | no_ion
0 | 15.625 | 0.0415379 | -0.0030023 | 0 | 1.67064 | 1 | 80 | 150 | no_ion
0 | 12.40079 | 0.0419847 | -0.0028362 | 0 | 1.67064 | 1 | 80 | 150 | no_ion
0 | 9.93114 | 0.0424114 | -0.0026948 | 0 | 1.67064 | 1 | 80 | 150 | no_ion
0 | 7.944915 | 0.042751 | -0.0025488 | 0 | 1.67064 | 1 | 80 | 150 | no_ion
0 | 6.317385 | 0.0431545 | -0.0024197 | 0 | 1.67064 | 1 | 80 | 150 | no_ion
0 | 5.008013 | 0.0434145 | -0.0022877 | 0 | 1.67064 | 1 | 80 | 150 | no_ion
0 | 3.945707 | 0.0437614 | -0.002184 | 0 | 1.67064 | 1 | 80 | 150 | no_ion
0 | 3.158693 | 0.0440187 | -0.002079 | 0 | 1.67064 | 1 | 80 | 150 | no_ion
0 | 2.504006 | 0.0443705 | -0.0019317 | 0 | 1.67064 | 1 | 80 | 150 | no_ion
0 | 1.998082 | 0.0447078 | -0.0018263 | 0 | 1.67064 | 1 | 80 | 150 | no_ion
0 | 1.584686 | 0.0449105 | -0.0017422 | 0 | 1.67064 | 1 | 80 | 150 | no_ion
0 | 1.266892 | 0.0451945 | -0.0016037 | 0 | 1.67064 | 1 | 80 | 150 | no_ion
0 | 0.999041 | 0.0453353 | -0.0015233 | 0 | 1.67064 | 1 | 80 | 150 | no_ion
0 | 0.7923428 | 0.045511 | -0.0014925 | 0 | 1.67064 | 1 | 80 | 150 | no_ion
0 | 0.6334459 | 0.0457984 | -0.0014724 | 0 | 1.67064 | 1 | 80 | 150 | no_ion
0 | 0.5040323 | 0.0457979 | -0.0012867 | 0 | 1.67064 | 1 | 80 | 150 | no_ion
0 | 0.400641 | 0.0459637 | -0.0014364 | 0 | 1.67064 | 1 | 80 | 150 | no_ion
0 | 0.316723 | 0.0461683 | -0.0013313 | 0 | 1.67064 | 1 | 80 | 150 | no_ion
0 | 0.2520161 | 0.0466559 | -0.0011713 | 0 | 1.67064 | 1 | 80 | 150 | no_ion
0 | 0.2003205 | 0.046796 | -0.0010595 | 0 | 1.67064 | 1 | 80 | 150 | no_ion
0 | 0.1588983 | 0.0467973 | -0.0012167 | 0 | 1.67064 | 1 | 80 | 150 | no_ion
0 | 0.1260081 | 0.0472163 | -0.0010179 | 0 | 1.67064 | 1 | 80 | 150 | no_ion
0 | 0.1001603 | 0.0471364 | -0.0010137 | 0 | 1.67064 | 1 | 80 | 150 | no_ion
0 | 0.0794492 | 0.0475179 | -0.0007216 | 0 | 1.67064 | 1 | 80 | 150 | no_ion
0 | 0.0631739 | 0.047428 | -0.0008338 | 0 | 1.67064 | 1 | 80 | 150 | no_ion
0 | 0.0501337 | 0.047421 | -0.0006064 | 0 | 1.67064 | 1 | 80 | 150 | no_ion
0 | 0.0398258 | 0.0466973 | -0.0001948 | 0 | 1.67064 | 1 | 80 | 150 | no_ion
0 | 0.0316296 | 0.0475251 | -0.00052 | 0 | 1.67064 | 1 | 80 | 150 | no_ion
0 | 0.0251206 | 0.0477146 | -0.0003052 | 0 | 1.67064 | 1 | 80 | 150 | no_ion
0 | 0.0199553 | 0.0477835 | -0.0002694 | 0 | 1.67064 | 1 | 80 | 150 | no_ion
0 | 0.0158522 | 0.0474374 | -0.0002174 | 0 | 1.67064 | 1 | 80 | 150 | no_ion
0 | 0.0125907 | 0.047544 | -0.0001488 | 0 | 1.67064 | 1 | 80 | 150 | no_ion
0 | 0.0100011 | 0.0480195 | -0.000256 | 0 | 1.67064 | 1 | 80 | 150 | no_ion
2 | 20015.62 | 0.0340305 | 0.0036628 | 0 | 1.668242 | 1 | 80 | 150 | no_ion
2 | 15890.62 | 0.0340313 | 0.0028869 | 0 | 1.668242 | 1 | 80 | 150 | no_ion
2 | 12609.38 | 0.0340457 | 0.0022491 | 0 | 1.668242 | 1 | 80 | 150 | no_ion
2 | 10078.13 | 0.0340182 | 0.0017527 | 0 | 1.668242 | 1 | 80 | 150 | no_ion
2 | 8015.625 | 0.0340102 | 0.0013197 | 0 | 1.668242 | 1 | 80 | 150 | no_ion
2 | 6328.125 | 0.0340787 | 0.0009668 | 0 | 1.668242 | 1 | 80 | 150 | no_ion
2 | 5015.625 | 0.0340853 | 0.0006715 | 0 | 1.668242 | 1 | 80 | 150 | no_ion
2 | 3984.375 | 0.03411 | 0.0004271 | 0 | 1.668242 | 1 | 80 | 150 | no_ion
2 | 3170.956 | 0.0341659 | 0.0002107 | 0 | 1.668242 | 1 | 80 | 150 | no_ion
2 | 2527.573 | 0.0341971 | 2.79966e-05 | 0 | 1.668242 | 1 | 80 | 150 | no_ion
2 | 1976.103 | 0.0342476 | -0.000152 | 0 | 1.668242 | 1 | 80 | 150 | no_ion
2 | 1577.524 | 0.0342977 | -0.0002974 | 0 | 1.668242 | 1 | 80 | 150 | no_ion
2 | 1265.625 | 0.0343702 | -0.0004329 | 0 | 1.668242 | 1 | 80 | 150 | no_ion
2 | 998.264 | 0.0344502 | -0.0005828 | 0 | 1.668242 | 1 | 80 | 150 | no_ion
2 | 796.875 | 0.0345076 | -0.0007299 | 0 | 1.668242 | 1 | 80 | 150 | no_ion
2 | 627.7902 | 0.0345981 | -0.0008961 | 0 | 1.668242 | 1 | 80 | 150 | no_ion
2 | 505.5147 | 0.0347321 | -0.0010447 | 0 | 1.668242 | 1 | 80 | 150 | no_ion
2 | 397.9953 | 0.0348734 | -0.0012341 | 0 | 1.668242 | 1 | 80 | 150 | no_ion
2 | 315.5048 | 0.0350281 | -0.0014426 | 0 | 1.668242 | 1 | 80 | 150 | no_ion
2 | 252.4038 | 0.0352242 | -0.0016688 | 0 | 1.668242 | 1 | 80 | 150 | no_ion
2 | 198.6229 | 0.0354738 | -0.0019387 | 0 | 1.668242 | 1 | 80 | 150 | no_ion
2 | 158.3615 | 0.0357194 | -0.0022133 | 0 | 1.668242 | 1 | 80 | 150 | no_ion
2 | 125.558 | 0.0360975 | -0.0025053 | 0 | 1.668242 | 1 | 80 | 150 | no_ion
2 | 100.4464 | 0.0365179 | -0.002786 | 0 | 1.668242 | 1 | 80 | 150 | no_ion
2 | 79.00281 | 0.0370537 | -0.0030453 | 0 | 1.668242 | 1 | 80 | 150 | no_ion
2 | 63.3446 | 0.0375809 | -0.0032431 | 0 | 1.668242 | 1 | 80 | 150 | no_ion
2 | 50.22321 | 0.0382558 | -0.0033768 | 0 | 1.668242 | 1 | 80 | 150 | no_ion
2 | 38.42213 | 0.038994 | -0.0034296 | 0 | 1.668242 | 1 | 80 | 150 | no_ion
2 | 31.25 | 0.0395462 | -0.0033958 | 0 | 1.668242 | 1 | 80 | 150 | no_ion
2 | 24.93351 | 0.0401471 | -0.0033065 | 0 | 1.668242 | 1 | 80 | 150 | no_ion
2 | 19.86229 | 0.0407098 | -0.0031698 | 0 | 1.668242 | 1 | 80 | 150 | no_ion
2 | 15.625 | 0.0412391 | -0.0029913 | 0 | 1.668242 | 1 | 80 | 150 | no_ion
2 | 12.40079 | 0.0416838 | -0.0028248 | 0 | 1.668242 | 1 | 80 | 150 | no_ion
2 | 9.93114 | 0.042084 | -0.0026608 | 0 | 1.668242 | 1 | 80 | 150 | no_ion
2 | 7.944915 | 0.0424852 | -0.0025194 | 0 | 1.668242 | 1 | 80 | 150 | no_ion
2 | 6.317385 | 0.0427569 | -0.0023686 | 0 | 1.668242 | 1 | 80 | 150 | no_ion
2 | 5.008013 | 0.0430808 | -0.0022268 | 0 | 1.668242 | 1 | 80 | 150 | no_ion
2 | 3.945707 | 0.0434531 | -0.0020891 | 0 | 1.668242 | 1 | 80 | 150 | no_ion
2 | 3.158693 | 0.0436879 | -0.0019941 | 0 | 1.668242 | 1 | 80 | 150 | no_ion
2 | 2.504006 | 0.0439103 | -0.0019459 | 0 | 1.668242 | 1 | 80 | 150 | no_ion
2 | 1.998082 | 0.0442077 | -0.0017839 | 0 | 1.668242 | 1 | 80 | 150 | no_ion
2 | 1.584686 | 0.0444477 | -0.0016622 | 0 | 1.668242 | 1 | 80 | 150 | no_ion
2 | 1.266892 | 0.0446407 | -0.0014629 | 0 | 1.668242 | 1 | 80 | 150 | no_ion
2 | 0.999041 | 0.0448228 | -0.0014605 | 0 | 1.668242 | 1 | 80 | 150 | no_ion
2 | 0.7923428 | 0.045064 | -0.0013473 | 0 | 1.668242 | 1 | 80 | 150 | no_ion
2 | 0.6334459 | 0.0451118 | -0.0013219 | 0 | 1.668242 | 1 | 80 | 150 | no_ion
2 | 0.5040323 | 0.0454558 | -0.0011437 | 0 | 1.668242 | 1 | 80 | 150 | no_ion
2 | 0.400641 | 0.0455346 | -0.0011828 | 0 | 1.668242 | 1 | 80 | 150 | no_ion
2 | 0.316723 | 0.0456499 | -0.0012662 | 0 | 1.668242 | 1 | 80 | 150 | no_ion
2 | 0.2520161 | 0.045733 | -0.001226 | 0 | 1.668242 | 1 | 80 | 150 | no_ion
2 | 0.2003205 | 0.0462716 | -0.001063 | 0 | 1.668242 | 1 | 80 | 150 | no_ion
2 | 0.1588983 | 0.0460157 | -0.0010302 | 0 | 1.668242 | 1 | 80 | 150 | no_ion
2 | 0.1260081 | 0.0464028 | -0.0009952 | 0 | 1.668242 | 1 | 80 | 150 | no_ion
2 | 0.1001603 | 0.0463337 | -0.0008621 | 0 | 1.668242 | 1 | 80 | 150 | no_ion
2 | 0.0794492 | 0.0465478 | -0.0008631 | 0 | 1.668242 | 1 | 80 | 150 | no_ion
2 | 0.0631739 | 0.0467159 | -0.0006844 | 0 | 1.668242 | 1 | 80 | 150 | no_ion
2 | 0.0501337 | 0.046913 | -0.0004408 | 0 | 1.668242 | 1 | 80 | 150 | no_ion
2 | 0.0398258 | 0.0468716 | -0.0004005 | 0 | 1.668242 | 1 | 80 | 150 | no_ion
2 | 0.0316296 | 0.0466519 | -0.0004449 | 0 | 1.668242 | 1 | 80 | 150 | no_ion
2 | 0.0251206 | 0.0468731 | -0.0003169 | 0 | 1.668242 | 1 | 80 | 150 | no_ion
2 | 0.0199553 | 0.0470186 | -0.0003248 | 0 | 1.668242 | 1 | 80 | 150 | no_ion
2 | 0.0158522 | 0.0469508 | -0.0001738 | 0 | 1.668242 | 1 | 80 | 150 | no_ion
2 | 0.0125907 | 0.0469326 | -0.000368 | 0 | 1.668242 | 1 | 80 | 150 | no_ion
2 | 0.0100011 | 0.046927 | -0.0002663 | 0 | 1.668242 | 1 | 80 | 150 | no_ion
4 | 20015.62 | 0.0335463 | 0.0036753 | 0 | 1.668041 | 1 | 80 | 150 | no_ion
4 | 15890.62 | 0.0335425 | 0.0028878 | 0 | 1.668041 | 1 | 80 | 150 | no_ion
4 | 12609.38 | 0.0335565 | 0.0022551 | 0 | 1.668041 | 1 | 80 | 150 | no_ion
4 | 10078.13 | 0.0335977 | 0.0017516 | 0 | 1.668041 | 1 | 80 | 150 | no_ion
4 | 8015.625 | 0.0335879 | 0.001332 | 0 | 1.668041 | 1 | 80 | 150 | no_ion
4 | 6328.125 | 0.033624 | 0.000959 | 0 | 1.668041 | 1 | 80 | 150 | no_ion
4 | 5015.625 | 0.0336854 | 0.0006704 | 0 | 1.668041 | 1 | 80 | 150 | no_ion
4 | 3984.375 | 0.0337596 | 0.0004237 | 0 | 1.668041 | 1 | 80 | 150 | no_ion
4 | 3170.956 | 0.0338392 | 0.0002134 | 0 | 1.668041 | 1 | 80 | 150 | no_ion
4 | 2527.573 | 0.0338754 | 3.213895e-05 | 0 | 1.668041 | 1 | 80 | 150 | no_ion
4 | 1976.103 | 0.0339456 | -0.0001466 | 0 | 1.668041 | 1 | 80 | 150 | no_ion
4 | 1577.524 | 0.0340276 | -0.0002992 | 0 | 1.668041 | 1 | 80 | 150 | no_ion
4 | 1265.625 | 0.0341018 | -0.000432 | 0 | 1.668041 | 1 | 80 | 150 | no_ion
4 | 998.264 | 0.0341944 | -0.0005879 | 0 | 1.668041 | 1 | 80 | 150 | no_ion
4 | 796.875 | 0.0342783 | -0.0007235 | 0 | 1.668041 | 1 | 80 | 150 | no_ion
4 | 627.7902 | 0.0343854 | -0.0008883 | 0 | 1.668041 | 1 | 80 | 150 | no_ion
4 | 505.5147 | 0.034475 | -0.0010407 | 0 | 1.668041 | 1 | 80 | 150 | no_ion
4 | 397.9953 | 0.0346123 | -0.0012317 | 0 | 1.668041 | 1 | 80 | 150 | no_ion
4 | 315.5048 | 0.0347987 | -0.0014432 | 0 | 1.668041 | 1 | 80 | 150 | no_ion
4 | 252.4038 | 0.0349789 | -0.0016689 | 0 | 1.668041 | 1 | 80 | 150 | no_ion
4 | 198.6229 | 0.0352193 | -0.0019402 | 0 | 1.668041 | 1 | 80 | 150 | no_ion
4 | 158.3615 | 0.0355058 | -0.0022132 | 0 | 1.668041 | 1 | 80 | 150 | no_ion
4 | 125.558 | 0.0358295 | -0.0025114 | 0 | 1.668041 | 1 | 80 | 150 | no_ion
4 | 100.4464 | 0.0362469 | -0.0027926 | 0 | 1.668041 | 1 | 80 | 150 | no_ion
4 | 79.00281 | 0.0368034 | -0.0030574 | 0 | 1.668041 | 1 | 80 | 150 | no_ion
4 | 63.3446 | 0.0373507 | -0.0032588 | 0 | 1.668041 | 1 | 80 | 150 | no_ion
4 | 50.22321 | 0.0380087 | -0.0033845 | 0 | 1.668041 | 1 | 80 | 150 | no_ion
4 | 38.42213 | 0.0387543 | -0.0034453 | 0 | 1.668041 | 1 | 80 | 150 | no_ion
4 | 31.25 | 0.039312 | -0.0034133 | 0 | 1.668041 | 1 | 80 | 150 | no_ion
4 | 24.93351 | 0.0398911 | -0.0033199 | 0 | 1.668041 | 1 | 80 | 150 | no_ion
4 | 19.86229 | 0.040521 | -0.0031706 | 0 | 1.668041 | 1 | 80 | 150 | no_ion
4 | 15.625 | 0.0408683 | -0.0029946 | 0 | 1.668041 | 1 | 80 | 150 | no_ion
4 | 12.40079 | 0.0414439 | -0.0028235 | 0 | 1.668041 | 1 | 80 | 150 | no_ion
4 | 9.93114 | 0.0418667 | -0.0026517 | 0 | 1.668041 | 1 | 80 | 150 | no_ion
4 | 7.944915 | 0.0422212 | -0.0024886 | 0 | 1.668041 | 1 | 80 | 150 | no_ion
4 | 6.317385 | 0.0425881 | -0.002327 | 0 | 1.668041 | 1 | 80 | 150 | no_ion
4 | 5.008013 | 0.0428283 | -0.0021922 | 0 | 1.668041 | 1 | 80 | 150 | no_ion
4 | 3.945707 | 0.0431723 | -0.0020596 | 0 | 1.668041 | 1 | 80 | 150 | no_ion
4 | 3.158693 | 0.0434158 | -0.0019356 | 0 | 1.668041 | 1 | 80 | 150 | no_ion
4 | 2.504006 | 0.0437279 | -0.0018255 | 0 | 1.668041 | 1 | 80 | 150 | no_ion
4 | 1.998082 | 0.0439341 | -0.0017945 | 0 | 1.668041 | 1 | 80 | 150 | no_ion
4 | 1.584686 | 0.0442206 | -0.0015536 | 0 | 1.668041 | 1 | 80 | 150 | no_ion
4 | 1.266892 | 0.0444359 | -0.0015162 | 0 | 1.668041 | 1 | 80 | 150 | no_ion
4 | 0.999041 | 0.0447126 | -0.0014098 | 0 | 1.668041 | 1 | 80 | 150 | no_ion
4 | 0.7923428 | 0.0445844 | -0.0013836 | 0 | 1.668041 | 1 | 80 | 150 | no_ion
4 | 0.6334459 | 0.0449825 | -0.0012016 | 0 | 1.668041 | 1 | 80 | 150 | no_ion
4 | 0.5040323 | 0.0451825 | -0.0011694 | 0 | 1.668041 | 1 | 80 | 150 | no_ion
4 | 0.400641 | 0.0453293 | -0.0011214 | 0 | 1.668041 | 1 | 80 | 150 | no_ion
4 | 0.316723 | 0.0452733 | -0.0010252 | 0 | 1.668041 | 1 | 80 | 150 | no_ion
4 | 0.2520161 | 0.0457022 | -0.0011282 | 0 | 1.668041 | 1 | 80 | 150 | no_ion
4 | 0.2003205 | 0.0458264 | -0.0006885 | 0 | 1.668041 | 1 | 80 | 150 | no_ion
4 | 0.1588983 | 0.045808 | -0.0007122 | 0 | 1.668041 | 1 | 80 | 150 | no_ion
4 | 0.1260081 | 0.0459852 | -0.0009878 | 0 | 1.668041 | 1 | 80 | 150 | no_ion
4 | 0.1001603 | 0.046263 | -0.0007019 | 0 | 1.668041 | 1 | 80 | 150 | no_ion
4 | 0.0794492 | 0.0463628 | -0.0008483 | 0 | 1.668041 | 1 | 80 | 150 | no_ion
4 | 0.0631739 | 0.0462949 | -0.0006302 | 0 | 1.668041 | 1 | 80 | 150 | no_ion
4 | 0.0501337 | 0.0463189 | -0.0005483 | 0 | 1.668041 | 1 | 80 | 150 | no_ion
4 | 0.0398258 | 0.0466343 | -0.0001851 | 0 | 1.668041 | 1 | 80 | 150 | no_ion
4 | 0.0316296 | 0.0463893 | -0.0003765 | 0 | 1.668041 | 1 | 80 | 150 | no_ion
4 | 0.0251206 | 0.0466228 | -0.0002631 | 0 | 1.668041 | 1 | 80 | 150 | no_ion
4 | 0.0199553 | 0.0466415 | -8.991759e-05 | 0 | 1.668041 | 1 | 80 | 150 | no_ion
4 | 0.0158522 | 0.0463754 | -0.000142 | 0 | 1.668041 | 1 | 80 | 150 | no_ion
4 | 0.0125907 | 0.0464542 | -0.0001644 | 0 | 1.668041 | 1 | 80 | 150 | no_ion
4 | 0.0100011 | 0.0467457 | -0.0003009 | 0 | 1.668041 | 1 | 80 | 150 | no_ion
6 | 20015.62 | 0.0335965 | 0.0036675 | 0 | 1.66776 | 1 | 80 | 150 | no_ion
6 | 15890.62 | 0.0335855 | 0.0028873 | 0 | 1.66776 | 1 | 80 | 150 | no_ion
6 | 12609.38 | 0.0335347 | 0.0022469 | 0 | 1.66776 | 1 | 80 | 150 | no_ion
6 | 10078.13 | 0.0335659 | 0.0017466 | 0 | 1.66776 | 1 | 80 | 150 | no_ion
6 | 8015.625 | 0.0335617 | 0.0013202 | 0 | 1.66776 | 1 | 80 | 150 | no_ion
6 | 6328.125 | 0.033571 | 0.0009707 | 0 | 1.66776 | 1 | 80 | 150 | no_ion
6 | 5015.625 | 0.0336029 | 0.0006739 | 0 | 1.66776 | 1 | 80 | 150 | no_ion
6 | 3984.375 | 0.033621 | 0.0004214 | 0 | 1.66776 | 1 | 80 | 150 | no_ion
6 | 3170.956 | 0.0336683 | 0.000211 | 0 | 1.66776 | 1 | 80 | 150 | no_ion
6 | 2527.573 | 0.0337007 | 3.133848e-05 | 0 | 1.66776 | 1 | 80 | 150 | no_ion
6 | 1976.103 | 0.0337501 | -0.0001431 | 0 | 1.66776 | 1 | 80 | 150 | no_ion
6 | 1577.524 | 0.0338314 | -0.0002864 | 0 | 1.66776 | 1 | 80 | 150 | no_ion
6 | 1265.625 | 0.0338931 | -0.0004287 | 0 | 1.66776 | 1 | 80 | 150 | no_ion
6 | 998.264 | 0.0339628 | -0.0005774 | 0 | 1.66776 | 1 | 80 | 150 | no_ion
6 | 796.875 | 0.0340558 | -0.0007284 | 0 | 1.66776 | 1 | 80 | 150 | no_ion
6 | 627.7902 | 0.0341567 | -0.0008767 | 0 | 1.66776 | 1 | 80 | 150 | no_ion
6 | 505.5147 | 0.0342633 | -0.0010377 | 0 | 1.66776 | 1 | 80 | 150 | no_ion
6 | 397.9953 | 0.034448 | -0.0012309 | 0 | 1.66776 | 1 | 80 | 150 | no_ion
6 | 315.5048 | 0.0345536 | -0.00144 | 0 | 1.66776 | 1 | 80 | 150 | no_ion
6 | 252.4038 | 0.0347228 | -0.0016683 | 0 | 1.66776 | 1 | 80 | 150 | no_ion
6 | 198.6229 | 0.0349638 | -0.0019396 | 0 | 1.66776 | 1 | 80 | 150 | no_ion
6 | 158.3615 | 0.035263 | -0.0022235 | 0 | 1.66776 | 1 | 80 | 150 | no_ion
6 | 125.558 | 0.0355833 | -0.0025143 | 0 | 1.66776 | 1 | 80 | 150 | no_ion
6 | 100.4464 | 0.0360563 | -0.0027903 | 0 | 1.66776 | 1 | 80 | 150 | no_ion
6 | 79.00281 | 0.0365894 | -0.003066 | 0 | 1.66776 | 1 | 80 | 150 | no_ion
6 | 63.3446 | 0.0371731 | -0.0032718 | 0 | 1.66776 | 1 | 80 | 150 | no_ion
6 | 50.22321 | 0.0377612 | -0.0034083 | 0 | 1.66776 | 1 | 80 | 150 | no_ion
6 | 38.42213 | 0.038542 | -0.0034482 | 0 | 1.66776 | 1 | 80 | 150 | no_ion
6 | 31.25 | 0.0391114 | -0.0034337 | 0 | 1.66776 | 1 | 80 | 150 | no_ion
6 | 24.93351 | 0.0397071 | -0.0033205 | 0 | 1.66776 | 1 | 80 | 150 | no_ion
6 | 19.86229 | 0.0403337 | -0.0031836 | 0 | 1.66776 | 1 | 80 | 150 | no_ion
6 | 15.625 | 0.0408363 | -0.0029902 | 0 | 1.66776 | 1 | 80 | 150 | no_ion
6 | 12.40079 | 0.0412682 | -0.0028088 | 0 | 1.66776 | 1 | 80 | 150 | no_ion
6 | 9.93114 | 0.0417209 | -0.0026391 | 0 | 1.66776 | 1 | 80 | 150 | no_ion
6 | 7.944915 | 0.0419723 | -0.0024751 | 0 | 1.66776 | 1 | 80 | 150 | no_ion
6 | 6.317385 | 0.0423973 | -0.0023215 | 0 | 1.66776 | 1 | 80 | 150 | no_ion
6 | 5.008013 | 0.0426707 | -0.0021755 | 0 | 1.66776 | 1 | 80 | 150 | no_ion
6 | 3.945707 | 0.0429902 | -0.0020445 | 0 | 1.66776 | 1 | 80 | 150 | no_ion
6 | 3.158693 | 0.0432546 | -0.0019332 | 0 | 1.66776 | 1 | 80 | 150 | no_ion
6 | 2.504006 | 0.0433139 | -0.0019118 | 0 | 1.66776 | 1 | 80 | 150 | no_ion
6 | 1.998082 | 0.0437546 | -0.0016618 | 0 | 1.66776 | 1 | 80 | 150 | no_ion
6 | 1.584686 | 0.0440465 | -0.001551 | 0 | 1.66776 | 1 | 80 | 150 | no_ion
6 | 1.266892 | 0.044112 | -0.0014706 | 0 | 1.66776 | 1 | 80 | 150 | no_ion
6 | 0.999041 | 0.0442525 | -0.0012938 | 0 | 1.66776 | 1 | 80 | 150 | no_ion
6 | 0.7923428 | 0.0442998 | -0.0013957 | 0 | 1.66776 | 1 | 80 | 150 | no_ion
6 | 0.6334459 | 0.0448065 | -0.0011893 | 0 | 1.66776 | 1 | 80 | 150 | no_ion
6 | 0.5040323 | 0.0449456 | -0.000943 | 0 | 1.66776 | 1 | 80 | 150 | no_ion
6 | 0.400641 | 0.0448652 | -0.0009235 | 0 | 1.66776 | 1 | 80 | 150 | no_ion
6 | 0.316723 | 0.0452904 | -0.0011555 | 0 | 1.66776 | 1 | 80 | 150 | no_ion
6 | 0.2520161 | 0.0454619 | -0.0009229 | 0 | 1.66776 | 1 | 80 | 150 | no_ion
6 | 0.2003205 | 0.0454085 | -0.0010025 | 0 | 1.66776 | 1 | 80 | 150 | no_ion
6 | 0.1588983 | 0.0455338 | -0.0006929 | 0 | 1.66776 | 1 | 80 | 150 | no_ion
6 | 0.1260081 | 0.0456012 | -0.0009533 | 0 | 1.66776 | 1 | 80 | 150 | no_ion
6 | 0.1001603 | 0.04602 | -0.0007041 | 0 | 1.66776 | 1 | 80 | 150 | no_ion
6 | 0.0794492 | 0.0461597 | -0.0006456 | 0 | 1.66776 | 1 | 80 | 150 | no_ion
6 | 0.0631739 | 0.045937 | -0.0004592 | 0 | 1.66776 | 1 | 80 | 150 | no_ion
6 | 0.0501337 | 0.0463098 | -0.000468 | 0 | 1.66776 | 1 | 80 | 150 | no_ion
6 | 0.0398258 | 0.0463212 | -0.0005979 | 0 | 1.66776 | 1 | 80 | 150 | no_ion
6 | 0.0316296 | 0.0463148 | -0.0003818 | 0 | 1.66776 | 1 | 80 | 150 | no_ion
6 | 0.0251206 | 0.0462971 | -0.0002639 | 0 | 1.66776 | 1 | 80 | 150 | no_ion
6 | 0.0199553 | 0.0464494 | -0.0005036 | 0 | 1.66776 | 1 | 80 | 150 | no_ion
6 | 0.0158522 | 0.0463256 | -0.0004826 | 0 | 1.66776 | 1 | 80 | 150 | no_ion
6 | 0.0125907 | 0.0463978 | -0.0004527 | 0 | 1.66776 | 1 | 80 | 150 | no_ion
6 | 0.0100011 | 0.046448 | -0.000242 | 0 | 1.66776 | 1 | 80 | 150 | no_ion