## Sheet1
Time(h) | Freq | Zreal | Zimag | ppm | mean_voltage | current | temperature | flow | Label
0 | 20015.62 | 0.0335463 | 0.0036753 | 0 | 1.668041 | 1 | 80 | 150 | no_ion
0 | 15890.62 | 0.0335425 | 0.0028878 | 0 | 1.668041 | 1 | 80 | 150 | no_ion
0 | 12609.38 | 0.0335565 | 0.0022551 | 0 | 1.668041 | 1 | 80 | 150 | no_ion
0 | 10078.13 | 0.0335977 | 0.0017516 | 0 | 1.668041 | 1 | 80 | 150 | no_ion
0 | 8015.625 | 0.0335879 | 0.001332 | 0 | 1.668041 | 1 | 80 | 150 | no_ion
0 | 6328.125 | 0.033624 | 0.000959 | 0 | 1.668041 | 1 | 80 | 150 | no_ion
0 | 5015.625 | 0.0336854 | 0.0006704 | 0 | 1.668041 | 1 | 80 | 150 | no_ion
0 | 3984.375 | 0.0337596 | 0.0004237 | 0 | 1.668041 | 1 | 80 | 150 | no_ion
0 | 3170.956 | 0.0338392 | 0.0002134 | 0 | 1.668041 | 1 | 80 | 150 | no_ion
0 | 2527.573 | 0.0338754 | 3.213895e-05 | 0 | 1.668041 | 1 | 80 | 150 | no_ion
0 | 1976.103 | 0.0339456 | -0.0001466 | 0 | 1.668041 | 1 | 80 | 150 | no_ion
0 | 1577.524 | 0.0340276 | -0.0002992 | 0 | 1.668041 | 1 | 80 | 150 | no_ion
0 | 1265.625 | 0.0341018 | -0.000432 | 0 | 1.668041 | 1 | 80 | 150 | no_ion
0 | 998.264 | 0.0341944 | -0.0005879 | 0 | 1.668041 | 1 | 80 | 150 | no_ion
0 | 796.875 | 0.0342783 | -0.0007235 | 0 | 1.668041 | 1 | 80 | 150 | no_ion
0 | 627.7902 | 0.0343854 | -0.0008883 | 0 | 1.668041 | 1 | 80 | 150 | no_ion
0 | 505.5147 | 0.034475 | -0.0010407 | 0 | 1.668041 | 1 | 80 | 150 | no_ion
0 | 397.9953 | 0.0346123 | -0.0012317 | 0 | 1.668041 | 1 | 80 | 150 | no_ion
0 | 315.5048 | 0.0347987 | -0.0014432 | 0 | 1.668041 | 1 | 80 | 150 | no_ion
0 | 252.4038 | 0.0349789 | -0.0016689 | 0 | 1.668041 | 1 | 80 | 150 | no_ion
0 | 198.6229 | 0.0352193 | -0.0019402 | 0 | 1.668041 | 1 | 80 | 150 | no_ion
0 | 158.3615 | 0.0355058 | -0.0022132 | 0 | 1.668041 | 1 | 80 | 150 | no_ion
0 | 125.558 | 0.0358295 | -0.0025114 | 0 | 1.668041 | 1 | 80 | 150 | no_ion
0 | 100.4464 | 0.0362469 | -0.0027926 | 0 | 1.668041 | 1 | 80 | 150 | no_ion
0 | 79.00281 | 0.0368034 | -0.0030574 | 0 | 1.668041 | 1 | 80 | 150 | no_ion
0 | 63.3446 | 0.0373507 | -0.0032588 | 0 | 1.668041 | 1 | 80 | 150 | no_ion
0 | 50.22321 | 0.0380087 | -0.0033845 | 0 | 1.668041 | 1 | 80 | 150 | no_ion
0 | 38.42213 | 0.0387543 | -0.0034453 | 0 | 1.668041 | 1 | 80 | 150 | no_ion
0 | 31.25 | 0.039312 | -0.0034133 | 0 | 1.668041 | 1 | 80 | 150 | no_ion
0 | 24.93351 | 0.0398911 | -0.0033199 | 0 | 1.668041 | 1 | 80 | 150 | no_ion
0 | 19.86229 | 0.040521 | -0.0031706 | 0 | 1.668041 | 1 | 80 | 150 | no_ion
0 | 15.625 | 0.0408683 | -0.0029946 | 0 | 1.668041 | 1 | 80 | 150 | no_ion
0 | 12.40079 | 0.0414439 | -0.0028235 | 0 | 1.668041 | 1 | 80 | 150 | no_ion
0 | 9.93114 | 0.0418667 | -0.0026517 | 0 | 1.668041 | 1 | 80 | 150 | no_ion
0 | 7.944915 | 0.0422212 | -0.0024886 | 0 | 1.668041 | 1 | 80 | 150 | no_ion
0 | 6.317385 | 0.0425881 | -0.002327 | 0 | 1.668041 | 1 | 80 | 150 | no_ion
0 | 5.008013 | 0.0428283 | -0.0021922 | 0 | 1.668041 | 1 | 80 | 150 | no_ion
0 | 3.945707 | 0.0431723 | -0.0020596 | 0 | 1.668041 | 1 | 80 | 150 | no_ion
0 | 3.158693 | 0.0434158 | -0.0019356 | 0 | 1.668041 | 1 | 80 | 150 | no_ion
0 | 2.504006 | 0.0437279 | -0.0018255 | 0 | 1.668041 | 1 | 80 | 150 | no_ion
0 | 1.998082 | 0.0439341 | -0.0017945 | 0 | 1.668041 | 1 | 80 | 150 | no_ion
0 | 1.584686 | 0.0442206 | -0.0015536 | 0 | 1.668041 | 1 | 80 | 150 | no_ion
0 | 1.266892 | 0.0444359 | -0.0015162 | 0 | 1.668041 | 1 | 80 | 150 | no_ion
0 | 0.999041 | 0.0447126 | -0.0014098 | 0 | 1.668041 | 1 | 80 | 150 | no_ion
0 | 0.7923428 | 0.0445844 | -0.0013836 | 0 | 1.668041 | 1 | 80 | 150 | no_ion
0 | 0.6334459 | 0.0449825 | -0.0012016 | 0 | 1.668041 | 1 | 80 | 150 | no_ion
0 | 0.5040323 | 0.0451825 | -0.0011694 | 0 | 1.668041 | 1 | 80 | 150 | no_ion
0 | 0.400641 | 0.0453293 | -0.0011214 | 0 | 1.668041 | 1 | 80 | 150 | no_ion
0 | 0.316723 | 0.0452733 | -0.0010252 | 0 | 1.668041 | 1 | 80 | 150 | no_ion
0 | 0.2520161 | 0.0457022 | -0.0011282 | 0 | 1.668041 | 1 | 80 | 150 | no_ion
0 | 0.2003205 | 0.0458264 | -0.0006885 | 0 | 1.668041 | 1 | 80 | 150 | no_ion
0 | 0.1588983 | 0.045808 | -0.0007122 | 0 | 1.668041 | 1 | 80 | 150 | no_ion
0 | 0.1260081 | 0.0459852 | -0.0009878 | 0 | 1.668041 | 1 | 80 | 150 | no_ion
0 | 0.1001603 | 0.046263 | -0.0007019 | 0 | 1.668041 | 1 | 80 | 150 | no_ion
0 | 0.0794492 | 0.0463628 | -0.0008483 | 0 | 1.668041 | 1 | 80 | 150 | no_ion
0 | 0.0631739 | 0.0462949 | -0.0006302 | 0 | 1.668041 | 1 | 80 | 150 | no_ion
0 | 0.0501337 | 0.0463189 | -0.0005483 | 0 | 1.668041 | 1 | 80 | 150 | no_ion
0 | 0.0398258 | 0.0466343 | -0.0001851 | 0 | 1.668041 | 1 | 80 | 150 | no_ion
0 | 0.0316296 | 0.0463893 | -0.0003765 | 0 | 1.668041 | 1 | 80 | 150 | no_ion
0 | 0.0251206 | 0.0466228 | -0.0002631 | 0 | 1.668041 | 1 | 80 | 150 | no_ion
0 | 0.0199553 | 0.0466415 | -8.991759e-05 | 0 | 1.668041 | 1 | 80 | 150 | no_ion
0 | 0.0158522 | 0.0463754 | -0.000142 | 0 | 1.668041 | 1 | 80 | 150 | no_ion
0 | 0.0125907 | 0.0464542 | -0.0001644 | 0 | 1.668041 | 1 | 80 | 150 | no_ion
0 | 0.0100011 | 0.0467457 | -0.0003009 | 0 | 1.668041 | 1 | 80 | 150 | no_ion
2 | 20015.62 | 0.0335965 | 0.0036675 | 0 | 1.66776 | 1 | 80 | 150 | no_ion
2 | 15890.62 | 0.0335855 | 0.0028873 | 0 | 1.66776 | 1 | 80 | 150 | no_ion
2 | 12609.38 | 0.0335347 | 0.0022469 | 0 | 1.66776 | 1 | 80 | 150 | no_ion
2 | 10078.13 | 0.0335659 | 0.0017466 | 0 | 1.66776 | 1 | 80 | 150 | no_ion
2 | 8015.625 | 0.0335617 | 0.0013202 | 0 | 1.66776 | 1 | 80 | 150 | no_ion
2 | 6328.125 | 0.033571 | 0.0009707 | 0 | 1.66776 | 1 | 80 | 150 | no_ion
2 | 5015.625 | 0.0336029 | 0.0006739 | 0 | 1.66776 | 1 | 80 | 150 | no_ion
2 | 3984.375 | 0.033621 | 0.0004214 | 0 | 1.66776 | 1 | 80 | 150 | no_ion
2 | 3170.956 | 0.0336683 | 0.000211 | 0 | 1.66776 | 1 | 80 | 150 | no_ion
2 | 2527.573 | 0.0337007 | 3.133848e-05 | 0 | 1.66776 | 1 | 80 | 150 | no_ion
2 | 1976.103 | 0.0337501 | -0.0001431 | 0 | 1.66776 | 1 | 80 | 150 | no_ion
2 | 1577.524 | 0.0338314 | -0.0002864 | 0 | 1.66776 | 1 | 80 | 150 | no_ion
2 | 1265.625 | 0.0338931 | -0.0004287 | 0 | 1.66776 | 1 | 80 | 150 | no_ion
2 | 998.264 | 0.0339628 | -0.0005774 | 0 | 1.66776 | 1 | 80 | 150 | no_ion
2 | 796.875 | 0.0340558 | -0.0007284 | 0 | 1.66776 | 1 | 80 | 150 | no_ion
2 | 627.7902 | 0.0341567 | -0.0008767 | 0 | 1.66776 | 1 | 80 | 150 | no_ion
2 | 505.5147 | 0.0342633 | -0.0010377 | 0 | 1.66776 | 1 | 80 | 150 | no_ion
2 | 397.9953 | 0.034448 | -0.0012309 | 0 | 1.66776 | 1 | 80 | 150 | no_ion
2 | 315.5048 | 0.0345536 | -0.00144 | 0 | 1.66776 | 1 | 80 | 150 | no_ion
2 | 252.4038 | 0.0347228 | -0.0016683 | 0 | 1.66776 | 1 | 80 | 150 | no_ion
2 | 198.6229 | 0.0349638 | -0.0019396 | 0 | 1.66776 | 1 | 80 | 150 | no_ion
2 | 158.3615 | 0.035263 | -0.0022235 | 0 | 1.66776 | 1 | 80 | 150 | no_ion
2 | 125.558 | 0.0355833 | -0.0025143 | 0 | 1.66776 | 1 | 80 | 150 | no_ion
2 | 100.4464 | 0.0360563 | -0.0027903 | 0 | 1.66776 | 1 | 80 | 150 | no_ion
2 | 79.00281 | 0.0365894 | -0.003066 | 0 | 1.66776 | 1 | 80 | 150 | no_ion
2 | 63.3446 | 0.0371731 | -0.0032718 | 0 | 1.66776 | 1 | 80 | 150 | no_ion
2 | 50.22321 | 0.0377612 | -0.0034083 | 0 | 1.66776 | 1 | 80 | 150 | no_ion
2 | 38.42213 | 0.038542 | -0.0034482 | 0 | 1.66776 | 1 | 80 | 150 | no_ion
2 | 31.25 | 0.0391114 | -0.0034337 | 0 | 1.66776 | 1 | 80 | 150 | no_ion
2 | 24.93351 | 0.0397071 | -0.0033205 | 0 | 1.66776 | 1 | 80 | 150 | no_ion
2 | 19.86229 | 0.0403337 | -0.0031836 | 0 | 1.66776 | 1 | 80 | 150 | no_ion
2 | 15.625 | 0.0408363 | -0.0029902 | 0 | 1.66776 | 1 | 80 | 150 | no_ion
2 | 12.40079 | 0.0412682 | -0.0028088 | 0 | 1.66776 | 1 | 80 | 150 | no_ion
2 | 9.93114 | 0.0417209 | -0.0026391 | 0 | 1.66776 | 1 | 80 | 150 | no_ion
2 | 7.944915 | 0.0419723 | -0.0024751 | 0 | 1.66776 | 1 | 80 | 150 | no_ion
2 | 6.317385 | 0.0423973 | -0.0023215 | 0 | 1.66776 | 1 | 80 | 150 | no_ion
2 | 5.008013 | 0.0426707 | -0.0021755 | 0 | 1.66776 | 1 | 80 | 150 | no_ion
2 | 3.945707 | 0.0429902 | -0.0020445 | 0 | 1.66776 | 1 | 80 | 150 | no_ion
2 | 3.158693 | 0.0432546 | -0.0019332 | 0 | 1.66776 | 1 | 80 | 150 | no_ion
2 | 2.504006 | 0.0433139 | -0.0019118 | 0 | 1.66776 | 1 | 80 | 150 | no_ion
2 | 1.998082 | 0.0437546 | -0.0016618 | 0 | 1.66776 | 1 | 80 | 150 | no_ion
2 | 1.584686 | 0.0440465 | -0.001551 | 0 | 1.66776 | 1 | 80 | 150 | no_ion
2 | 1.266892 | 0.044112 | -0.0014706 | 0 | 1.66776 | 1 | 80 | 150 | no_ion
2 | 0.999041 | 0.0442525 | -0.0012938 | 0 | 1.66776 | 1 | 80 | 150 | no_ion
2 | 0.7923428 | 0.0442998 | -0.0013957 | 0 | 1.66776 | 1 | 80 | 150 | no_ion
2 | 0.6334459 | 0.0448065 | -0.0011893 | 0 | 1.66776 | 1 | 80 | 150 | no_ion
2 | 0.5040323 | 0.0449456 | -0.000943 | 0 | 1.66776 | 1 | 80 | 150 | no_ion
2 | 0.400641 | 0.0448652 | -0.0009235 | 0 | 1.66776 | 1 | 80 | 150 | no_ion
2 | 0.316723 | 0.0452904 | -0.0011555 | 0 | 1.66776 | 1 | 80 | 150 | no_ion
2 | 0.2520161 | 0.0454619 | -0.0009229 | 0 | 1.66776 | 1 | 80 | 150 | no_ion
2 | 0.2003205 | 0.0454085 | -0.0010025 | 0 | 1.66776 | 1 | 80 | 150 | no_ion
2 | 0.1588983 | 0.0455338 | -0.0006929 | 0 | 1.66776 | 1 | 80 | 150 | no_ion
2 | 0.1260081 | 0.0456012 | -0.0009533 | 0 | 1.66776 | 1 | 80 | 150 | no_ion
2 | 0.1001603 | 0.04602 | -0.0007041 | 0 | 1.66776 | 1 | 80 | 150 | no_ion
2 | 0.0794492 | 0.0461597 | -0.0006456 | 0 | 1.66776 | 1 | 80 | 150 | no_ion
2 | 0.0631739 | 0.045937 | -0.0004592 | 0 | 1.66776 | 1 | 80 | 150 | no_ion
2 | 0.0501337 | 0.0463098 | -0.000468 | 0 | 1.66776 | 1 | 80 | 150 | no_ion
2 | 0.0398258 | 0.0463212 | -0.0005979 | 0 | 1.66776 | 1 | 80 | 150 | no_ion
2 | 0.0316296 | 0.0463148 | -0.0003818 | 0 | 1.66776 | 1 | 80 | 150 | no_ion
2 | 0.0251206 | 0.0462971 | -0.0002639 | 0 | 1.66776 | 1 | 80 | 150 | no_ion
2 | 0.0199553 | 0.0464494 | -0.0005036 | 0 | 1.66776 | 1 | 80 | 150 | no_ion
2 | 0.0158522 | 0.0463256 | -0.0004826 | 0 | 1.66776 | 1 | 80 | 150 | no_ion
2 | 0.0125907 | 0.0463978 | -0.0004527 | 0 | 1.66776 | 1 | 80 | 150 | no_ion
2 | 0.0100011 | 0.046448 | -0.000242 | 0 | 1.66776 | 1 | 80 | 150 | no_ion
4 | 20015.62 | 0.0334668 | 0.0036714 | 0 | 1.668455 | 1 | 80 | 150 | no_ion
4 | 15890.62 | 0.0334347 | 0.0028931 | 0 | 1.668455 | 1 | 80 | 150 | no_ion
4 | 12609.38 | 0.0334835 | 0.0022486 | 0 | 1.668455 | 1 | 80 | 150 | no_ion
4 | 10078.13 | 0.033515 | 0.001743 | 0 | 1.668455 | 1 | 80 | 150 | no_ion
4 | 8015.625 | 0.0335104 | 0.00133 | 0 | 1.668455 | 1 | 80 | 150 | no_ion
4 | 6328.125 | 0.0335103 | 0.0009658 | 0 | 1.668455 | 1 | 80 | 150 | no_ion
4 | 5015.625 | 0.0335617 | 0.0006757 | 0 | 1.668455 | 1 | 80 | 150 | no_ion
4 | 3984.375 | 0.0335878 | 0.0004246 | 0 | 1.668455 | 1 | 80 | 150 | no_ion
4 | 3170.956 | 0.03363 | 0.0002045 | 0 | 1.668455 | 1 | 80 | 150 | no_ion
4 | 2527.573 | 0.0336973 | 2.954238e-05 | 0 | 1.668455 | 1 | 80 | 150 | no_ion
4 | 1976.103 | 0.0337387 | -0.0001493 | 0 | 1.668455 | 1 | 80 | 150 | no_ion
4 | 1577.524 | 0.033819 | -0.0002894 | 0 | 1.668455 | 1 | 80 | 150 | no_ion
4 | 1265.625 | 0.0338814 | -0.0004326 | 0 | 1.668455 | 1 | 80 | 150 | no_ion
4 | 998.264 | 0.033951 | -0.0005733 | 0 | 1.668455 | 1 | 80 | 150 | no_ion
4 | 796.875 | 0.0340521 | -0.0007189 | 0 | 1.668455 | 1 | 80 | 150 | no_ion
4 | 627.7902 | 0.0341537 | -0.0008786 | 0 | 1.668455 | 1 | 80 | 150 | no_ion
4 | 505.5147 | 0.034217 | -0.0010359 | 0 | 1.668455 | 1 | 80 | 150 | no_ion
4 | 397.9953 | 0.0343971 | -0.0012285 | 0 | 1.668455 | 1 | 80 | 150 | no_ion
4 | 315.5048 | 0.0345646 | -0.001439 | 0 | 1.668455 | 1 | 80 | 150 | no_ion
4 | 252.4038 | 0.0347585 | -0.0016691 | 0 | 1.668455 | 1 | 80 | 150 | no_ion
4 | 198.6229 | 0.0349818 | -0.0019405 | 0 | 1.668455 | 1 | 80 | 150 | no_ion
4 | 158.3615 | 0.0352337 | -0.0022157 | 0 | 1.668455 | 1 | 80 | 150 | no_ion
4 | 125.558 | 0.0355848 | -0.0025167 | 0 | 1.668455 | 1 | 80 | 150 | no_ion
4 | 100.4464 | 0.0360035 | -0.0027953 | 0 | 1.668455 | 1 | 80 | 150 | no_ion
4 | 79.00281 | 0.0365291 | -0.0030644 | 0 | 1.668455 | 1 | 80 | 150 | no_ion
4 | 63.3446 | 0.037099 | -0.0032679 | 0 | 1.668455 | 1 | 80 | 150 | no_ion
4 | 50.22321 | 0.0377067 | -0.003401 | 0 | 1.668455 | 1 | 80 | 150 | no_ion
4 | 38.42213 | 0.0384671 | -0.0034572 | 0 | 1.668455 | 1 | 80 | 150 | no_ion
4 | 31.25 | 0.0390449 | -0.0034228 | 0 | 1.668455 | 1 | 80 | 150 | no_ion
4 | 24.93351 | 0.0396615 | -0.003308 | 0 | 1.668455 | 1 | 80 | 150 | no_ion
4 | 19.86229 | 0.0402583 | -0.003166 | 0 | 1.668455 | 1 | 80 | 150 | no_ion
4 | 15.625 | 0.0407732 | -0.0029913 | 0 | 1.668455 | 1 | 80 | 150 | no_ion
4 | 12.40079 | 0.041238 | -0.0027996 | 0 | 1.668455 | 1 | 80 | 150 | no_ion
4 | 9.93114 | 0.0415828 | -0.0026261 | 0 | 1.668455 | 1 | 80 | 150 | no_ion
4 | 7.944915 | 0.0419478 | -0.0024649 | 0 | 1.668455 | 1 | 80 | 150 | no_ion
4 | 6.317385 | 0.0422943 | -0.0022991 | 0 | 1.668455 | 1 | 80 | 150 | no_ion
4 | 5.008013 | 0.0426713 | -0.0021548 | 0 | 1.668455 | 1 | 80 | 150 | no_ion
4 | 3.945707 | 0.0428453 | -0.0020429 | 0 | 1.668455 | 1 | 80 | 150 | no_ion
4 | 3.158693 | 0.0432019 | -0.001895 | 0 | 1.668455 | 1 | 80 | 150 | no_ion
4 | 2.504006 | 0.0433902 | -0.0017865 | 0 | 1.668455 | 1 | 80 | 150 | no_ion
4 | 1.998082 | 0.0436359 | -0.0016315 | 0 | 1.668455 | 1 | 80 | 150 | no_ion
4 | 1.584686 | 0.0438809 | -0.0015317 | 0 | 1.668455 | 1 | 80 | 150 | no_ion
4 | 1.266892 | 0.0441016 | -0.0013784 | 0 | 1.668455 | 1 | 80 | 150 | no_ion
4 | 0.999041 | 0.0442091 | -0.0014501 | 0 | 1.668455 | 1 | 80 | 150 | no_ion
4 | 0.7923428 | 0.0441431 | -0.0011944 | 0 | 1.668455 | 1 | 80 | 150 | no_ion
4 | 0.6334459 | 0.0443755 | -0.0014072 | 0 | 1.668455 | 1 | 80 | 150 | no_ion
4 | 0.5040323 | 0.0445371 | -0.0007918 | 0 | 1.668455 | 1 | 80 | 150 | no_ion
4 | 0.400641 | 0.0448558 | -0.001069 | 0 | 1.668455 | 1 | 80 | 150 | no_ion
4 | 0.316723 | 0.0449015 | -0.0009951 | 0 | 1.668455 | 1 | 80 | 150 | no_ion
4 | 0.2520161 | 0.0451472 | -0.0008958 | 0 | 1.668455 | 1 | 80 | 150 | no_ion
4 | 0.2003205 | 0.0451989 | -0.0011225 | 0 | 1.668455 | 1 | 80 | 150 | no_ion
4 | 0.1588983 | 0.0452615 | -0.0010799 | 0 | 1.668455 | 1 | 80 | 150 | no_ion
4 | 0.1260081 | 0.0453483 | -0.0009365 | 0 | 1.668455 | 1 | 80 | 150 | no_ion
4 | 0.1001603 | 0.0451865 | -0.0005019 | 0 | 1.668455 | 1 | 80 | 150 | no_ion
4 | 0.0794492 | 0.0460469 | -0.0006206 | 0 | 1.668455 | 1 | 80 | 150 | no_ion
4 | 0.0631739 | 0.0457241 | -0.0005205 | 0 | 1.668455 | 1 | 80 | 150 | no_ion
4 | 0.0501337 | 0.0461309 | -0.0005682 | 0 | 1.668455 | 1 | 80 | 150 | no_ion
4 | 0.0398258 | 0.0460159 | -0.0005452 | 0 | 1.668455 | 1 | 80 | 150 | no_ion
4 | 0.0316296 | 0.0460347 | -0.0005091 | 0 | 1.668455 | 1 | 80 | 150 | no_ion
4 | 0.0251206 | 0.0462025 | -0.000101 | 0 | 1.668455 | 1 | 80 | 150 | no_ion
4 | 0.0199553 | 0.0461693 | -0.0002947 | 0 | 1.668455 | 1 | 80 | 150 | no_ion
4 | 0.0158522 | 0.0462922 | -0.0002115 | 0 | 1.668455 | 1 | 80 | 150 | no_ion
4 | 0.0125907 | 0.0461799 | -0.0003523 | 0 | 1.668455 | 1 | 80 | 150 | no_ion
4 | 0.0100011 | 0.0461906 | -0.0001823 | 0 | 1.668455 | 1 | 80 | 150 | no_ion
6 | 20015.62 | 0.0335161 | 0.0036671 | 0 | 1.668788 | 1 | 80 | 150 | no_ion
6 | 15890.62 | 0.0334837 | 0.0028868 | 0 | 1.668788 | 1 | 80 | 150 | no_ion
6 | 12609.38 | 0.0334743 | 0.0022471 | 0 | 1.668788 | 1 | 80 | 150 | no_ion
6 | 10078.13 | 0.0334798 | 0.0017426 | 0 | 1.668788 | 1 | 80 | 150 | no_ion
6 | 8015.625 | 0.0334848 | 0.0013213 | 0 | 1.668788 | 1 | 80 | 150 | no_ion
6 | 6328.125 | 0.033496 | 0.0009734 | 0 | 1.668788 | 1 | 80 | 150 | no_ion
6 | 5015.625 | 0.033533 | 0.0006736 | 0 | 1.668788 | 1 | 80 | 150 | no_ion
6 | 3984.375 | 0.0335752 | 0.000429 | 0 | 1.668788 | 1 | 80 | 150 | no_ion
6 | 3170.956 | 0.0336322 | 0.0002151 | 0 | 1.668788 | 1 | 80 | 150 | no_ion
6 | 2527.573 | 0.0336695 | 4.090931e-05 | 0 | 1.668788 | 1 | 80 | 150 | no_ion
6 | 1976.103 | 0.0337492 | -0.0001396 | 0 | 1.668788 | 1 | 80 | 150 | no_ion
6 | 1577.524 | 0.03379 | -0.000283 | 0 | 1.668788 | 1 | 80 | 150 | no_ion
6 | 1265.625 | 0.0338437 | -0.0004335 | 0 | 1.668788 | 1 | 80 | 150 | no_ion
6 | 998.264 | 0.0339463 | -0.0005761 | 0 | 1.668788 | 1 | 80 | 150 | no_ion
6 | 796.875 | 0.0340465 | -0.000715 | 0 | 1.668788 | 1 | 80 | 150 | no_ion
6 | 627.7902 | 0.0340979 | -0.0008715 | 0 | 1.668788 | 1 | 80 | 150 | no_ion
6 | 505.5147 | 0.0341939 | -0.0010324 | 0 | 1.668788 | 1 | 80 | 150 | no_ion
6 | 397.9953 | 0.0343476 | -0.0012252 | 0 | 1.668788 | 1 | 80 | 150 | no_ion
6 | 315.5048 | 0.0345089 | -0.0014398 | 0 | 1.668788 | 1 | 80 | 150 | no_ion
6 | 252.4038 | 0.0346584 | -0.0016657 | 0 | 1.668788 | 1 | 80 | 150 | no_ion
6 | 198.6229 | 0.0349228 | -0.0019363 | 0 | 1.668788 | 1 | 80 | 150 | no_ion
6 | 158.3615 | 0.0351986 | -0.0022158 | 0 | 1.668788 | 1 | 80 | 150 | no_ion
6 | 125.558 | 0.0355472 | -0.0025116 | 0 | 1.668788 | 1 | 80 | 150 | no_ion
6 | 100.4464 | 0.0359824 | -0.0027947 | 0 | 1.668788 | 1 | 80 | 150 | no_ion
6 | 79.00281 | 0.0365188 | -0.0030636 | 0 | 1.668788 | 1 | 80 | 150 | no_ion
6 | 63.3446 | 0.0370604 | -0.0032651 | 0 | 1.668788 | 1 | 80 | 150 | no_ion
6 | 50.22321 | 0.0377474 | -0.0033896 | 0 | 1.668788 | 1 | 80 | 150 | no_ion
6 | 38.42213 | 0.0385184 | -0.003457 | 0 | 1.668788 | 1 | 80 | 150 | no_ion
6 | 31.25 | 0.0390532 | -0.0034123 | 0 | 1.668788 | 1 | 80 | 150 | no_ion
6 | 24.93351 | 0.0396431 | -0.0033192 | 0 | 1.668788 | 1 | 80 | 150 | no_ion
6 | 19.86229 | 0.040222 | -0.0031621 | 0 | 1.668788 | 1 | 80 | 150 | no_ion
6 | 15.625 | 0.0407161 | -0.0029766 | 0 | 1.668788 | 1 | 80 | 150 | no_ion
6 | 12.40079 | 0.041212 | -0.0027948 | 0 | 1.668788 | 1 | 80 | 150 | no_ion
6 | 9.93114 | 0.0415786 | -0.0026172 | 0 | 1.668788 | 1 | 80 | 150 | no_ion
6 | 7.944915 | 0.0419576 | -0.0024456 | 0 | 1.668788 | 1 | 80 | 150 | no_ion
6 | 6.317385 | 0.0422868 | -0.0022845 | 0 | 1.668788 | 1 | 80 | 150 | no_ion
6 | 5.008013 | 0.0425925 | -0.0021404 | 0 | 1.668788 | 1 | 80 | 150 | no_ion
6 | 3.945707 | 0.0428417 | -0.002006 | 0 | 1.668788 | 1 | 80 | 150 | no_ion
6 | 3.158693 | 0.0432157 | -0.0018983 | 0 | 1.668788 | 1 | 80 | 150 | no_ion
6 | 2.504006 | 0.0434046 | -0.0017876 | 0 | 1.668788 | 1 | 80 | 150 | no_ion
6 | 1.998082 | 0.0436337 | -0.00165 | 0 | 1.668788 | 1 | 80 | 150 | no_ion
6 | 1.584686 | 0.0438422 | -0.0015427 | 0 | 1.668788 | 1 | 80 | 150 | no_ion
6 | 1.266892 | 0.0439654 | -0.0014068 | 0 | 1.668788 | 1 | 80 | 150 | no_ion
6 | 0.999041 | 0.0442287 | -0.0012266 | 0 | 1.668788 | 1 | 80 | 150 | no_ion
6 | 0.7923428 | 0.0444842 | -0.0012267 | 0 | 1.668788 | 1 | 80 | 150 | no_ion
6 | 0.6334459 | 0.0445382 | -0.0011139 | 0 | 1.668788 | 1 | 80 | 150 | no_ion
6 | 0.5040323 | 0.044491 | -0.0011991 | 0 | 1.668788 | 1 | 80 | 150 | no_ion
6 | 0.400641 | 0.0448746 | -0.0010768 | 0 | 1.668788 | 1 | 80 | 150 | no_ion
6 | 0.316723 | 0.0450585 | -0.0010916 | 0 | 1.668788 | 1 | 80 | 150 | no_ion
6 | 0.2520161 | 0.0450689 | -0.0010131 | 0 | 1.668788 | 1 | 80 | 150 | no_ion
6 | 0.2003205 | 0.0451785 | -0.0009085 | 0 | 1.668788 | 1 | 80 | 150 | no_ion
6 | 0.1588983 | 0.0455385 | -0.0009951 | 0 | 1.668788 | 1 | 80 | 150 | no_ion
6 | 0.1260081 | 0.0454127 | -0.0009317 | 0 | 1.668788 | 1 | 80 | 150 | no_ion
6 | 0.1001603 | 0.0457233 | -0.0006632 | 0 | 1.668788 | 1 | 80 | 150 | no_ion
6 | 0.0794492 | 0.0457327 | -0.0006714 | 0 | 1.668788 | 1 | 80 | 150 | no_ion
6 | 0.0631739 | 0.0459297 | -0.0004937 | 0 | 1.668788 | 1 | 80 | 150 | no_ion
6 | 0.0501337 | 0.0462017 | -0.000308 | 0 | 1.668788 | 1 | 80 | 150 | no_ion
6 | 0.0398258 | 0.0457873 | -0.000552 | 0 | 1.668788 | 1 | 80 | 150 | no_ion
6 | 0.0316296 | 0.0459939 | -0.0002946 | 0 | 1.668788 | 1 | 80 | 150 | no_ion
6 | 0.0251206 | 0.0460766 | -0.0002983 | 0 | 1.668788 | 1 | 80 | 150 | no_ion
6 | 0.0199553 | 0.0463191 | -0.0003076 | 0 | 1.668788 | 1 | 80 | 150 | no_ion
6 | 0.0158522 | 0.0460903 | -0.0003876 | 0 | 1.668788 | 1 | 80 | 150 | no_ion
6 | 0.0125907 | 0.0460977 | -0.0002728 | 0 | 1.668788 | 1 | 80 | 150 | no_ion
6 | 0.0100011 | 0.0459455 | -0.000468 | 0 | 1.668788 | 1 | 80 | 150 | no_ion