## Sheet1
Time(h) | Freq | Zreal | Zimag | ppm | mean_voltage | current | temperature | flow | Label
0 | 20015.62 | 0.0370358 | 0.0021897 | 2 | 1.719053 | 1 | 80 | 150 | Cu2+_ion
0 | 15890.62 | 0.0372237 | 0.0013107 | 2 | 1.719053 | 1 | 80 | 150 | Cu2+_ion
0 | 12609.38 | 0.0373923 | 0.0005624 | 2 | 1.719053 | 1 | 80 | 150 | Cu2+_ion
0 | 10078.13 | 0.0376248 | -6.514953e-05 | 2 | 1.719053 | 1 | 80 | 150 | Cu2+_ion
0 | 8015.625 | 0.0378989 | -0.0006096 | 2 | 1.719053 | 1 | 80 | 150 | Cu2+_ion
0 | 6328.125 | 0.038235 | -0.0011087 | 2 | 1.719053 | 1 | 80 | 150 | Cu2+_ion
0 | 5015.625 | 0.0386086 | -0.0015013 | 2 | 1.719053 | 1 | 80 | 150 | Cu2+_ion
0 | 3984.375 | 0.0390329 | -0.0018254 | 2 | 1.719053 | 1 | 80 | 150 | Cu2+_ion
0 | 3170.956 | 0.0394885 | -0.0020548 | 2 | 1.719053 | 1 | 80 | 150 | Cu2+_ion
0 | 2527.573 | 0.0399397 | -0.0022005 | 2 | 1.719053 | 1 | 80 | 150 | Cu2+_ion
0 | 1976.103 | 0.0404203 | -0.0022972 | 2 | 1.719053 | 1 | 80 | 150 | Cu2+_ion
0 | 1577.524 | 0.0408083 | -0.0023081 | 2 | 1.719053 | 1 | 80 | 150 | Cu2+_ion
0 | 1265.625 | 0.0412209 | -0.0023092 | 2 | 1.719053 | 1 | 80 | 150 | Cu2+_ion
0 | 998.264 | 0.0415658 | -0.0022609 | 2 | 1.719053 | 1 | 80 | 150 | Cu2+_ion
0 | 796.875 | 0.0418959 | -0.0022313 | 2 | 1.719053 | 1 | 80 | 150 | Cu2+_ion
0 | 627.7902 | 0.0421939 | -0.0022234 | 2 | 1.719053 | 1 | 80 | 150 | Cu2+_ion
0 | 505.5147 | 0.0424294 | -0.002238 | 2 | 1.719053 | 1 | 80 | 150 | Cu2+_ion
0 | 397.9953 | 0.0426863 | -0.0022822 | 2 | 1.719053 | 1 | 80 | 150 | Cu2+_ion
0 | 315.5048 | 0.0429472 | -0.002367 | 2 | 1.719053 | 1 | 80 | 150 | Cu2+_ion
0 | 252.4038 | 0.0432186 | -0.0024882 | 2 | 1.719053 | 1 | 80 | 150 | Cu2+_ion
0 | 198.6229 | 0.0435135 | -0.0026598 | 2 | 1.719053 | 1 | 80 | 150 | Cu2+_ion
0 | 158.3615 | 0.0438212 | -0.002858 | 2 | 1.719053 | 1 | 80 | 150 | Cu2+_ion
0 | 125.558 | 0.0441895 | -0.0030889 | 2 | 1.719053 | 1 | 80 | 150 | Cu2+_ion
0 | 100.4464 | 0.0446289 | -0.0033388 | 2 | 1.719053 | 1 | 80 | 150 | Cu2+_ion
0 | 79.00281 | 0.0451248 | -0.003604 | 2 | 1.719053 | 1 | 80 | 150 | Cu2+_ion
0 | 63.3446 | 0.0456555 | -0.0038267 | 2 | 1.719053 | 1 | 80 | 150 | Cu2+_ion
0 | 50.22321 | 0.0462938 | -0.004049 | 2 | 1.719053 | 1 | 80 | 150 | Cu2+_ion
0 | 38.42213 | 0.0470634 | -0.0042195 | 2 | 1.719053 | 1 | 80 | 150 | Cu2+_ion
0 | 31.25 | 0.0476555 | -0.0043219 | 2 | 1.719053 | 1 | 80 | 150 | Cu2+_ion
0 | 24.93351 | 0.0482917 | -0.0044352 | 2 | 1.719053 | 1 | 80 | 150 | Cu2+_ion
0 | 19.86229 | 0.0490454 | -0.0045093 | 2 | 1.719053 | 1 | 80 | 150 | Cu2+_ion
0 | 15.625 | 0.0496806 | -0.0046082 | 2 | 1.719053 | 1 | 80 | 150 | Cu2+_ion
0 | 12.40079 | 0.050361 | -0.0047213 | 2 | 1.719053 | 1 | 80 | 150 | Cu2+_ion
0 | 9.93114 | 0.0509553 | -0.0048476 | 2 | 1.719053 | 1 | 80 | 150 | Cu2+_ion
0 | 7.944915 | 0.0516048 | -0.0049402 | 2 | 1.719053 | 1 | 80 | 150 | Cu2+_ion
0 | 6.317385 | 0.0521902 | -0.005089 | 2 | 1.719053 | 1 | 80 | 150 | Cu2+_ion
0 | 5.008013 | 0.052948 | -0.0052635 | 2 | 1.719053 | 1 | 80 | 150 | Cu2+_ion
0 | 3.945707 | 0.0537772 | -0.0054017 | 2 | 1.719053 | 1 | 80 | 150 | Cu2+_ion
0 | 3.158693 | 0.0545148 | -0.0055065 | 2 | 1.719053 | 1 | 80 | 150 | Cu2+_ion
0 | 2.504006 | 0.0553742 | -0.0055947 | 2 | 1.719053 | 1 | 80 | 150 | Cu2+_ion
0 | 1.998082 | 0.0561102 | -0.0056761 | 2 | 1.719053 | 1 | 80 | 150 | Cu2+_ion
0 | 1.584686 | 0.0569961 | -0.0057128 | 2 | 1.719053 | 1 | 80 | 150 | Cu2+_ion
0 | 1.266892 | 0.0576233 | -0.0056851 | 2 | 1.719053 | 1 | 80 | 150 | Cu2+_ion
0 | 0.999041 | 0.0584402 | -0.0056996 | 2 | 1.719053 | 1 | 80 | 150 | Cu2+_ion
0 | 0.7923428 | 0.0593098 | -0.0056805 | 2 | 1.719053 | 1 | 80 | 150 | Cu2+_ion
0 | 0.6334459 | 0.0599505 | -0.0055796 | 2 | 1.719053 | 1 | 80 | 150 | Cu2+_ion
0 | 0.5040323 | 0.0606634 | -0.0054933 | 2 | 1.719053 | 1 | 80 | 150 | Cu2+_ion
0 | 0.400641 | 0.061264 | -0.0053783 | 2 | 1.719053 | 1 | 80 | 150 | Cu2+_ion
0 | 0.316723 | 0.0620228 | -0.0051558 | 2 | 1.719053 | 1 | 80 | 150 | Cu2+_ion
0 | 0.2520161 | 0.0626847 | -0.0049322 | 2 | 1.719053 | 1 | 80 | 150 | Cu2+_ion
0 | 0.2003205 | 0.0634549 | -0.0046868 | 2 | 1.719053 | 1 | 80 | 150 | Cu2+_ion
0 | 0.1588983 | 0.0636583 | -0.004477 | 2 | 1.719053 | 1 | 80 | 150 | Cu2+_ion
0 | 0.1260081 | 0.0642386 | -0.0042067 | 2 | 1.719053 | 1 | 80 | 150 | Cu2+_ion
0 | 0.1001603 | 0.064639 | -0.0036206 | 2 | 1.719053 | 1 | 80 | 150 | Cu2+_ion
0 | 0.0794492 | 0.0651849 | -0.003336 | 2 | 1.719053 | 1 | 80 | 150 | Cu2+_ion
0 | 0.0631739 | 0.0653223 | -0.0030581 | 2 | 1.719053 | 1 | 80 | 150 | Cu2+_ion
0 | 0.0501337 | 0.0657804 | -0.0026761 | 2 | 1.719053 | 1 | 80 | 150 | Cu2+_ion
0 | 0.0398258 | 0.0662664 | -0.0024763 | 2 | 1.719053 | 1 | 80 | 150 | Cu2+_ion
0 | 0.0316296 | 0.0661417 | -0.0018183 | 2 | 1.719053 | 1 | 80 | 150 | Cu2+_ion
0 | 0.0251206 | 0.066267 | -0.0016601 | 2 | 1.719053 | 1 | 80 | 150 | Cu2+_ion
0 | 0.0199553 | 0.066346 | -0.0013795 | 2 | 1.719053 | 1 | 80 | 150 | Cu2+_ion
0 | 0.0158522 | 0.0665216 | -0.0010993 | 2 | 1.719053 | 1 | 80 | 150 | Cu2+_ion
0 | 0.0125907 | 0.0667634 | -0.0009278 | 2 | 1.719053 | 1 | 80 | 150 | Cu2+_ion
0 | 0.0100011 | 0.0669341 | -0.0006461 | 2 | 1.719053 | 1 | 80 | 150 | Cu2+_ion
2 | 20015.62 | 0.0373976 | 0.00208 | 2 | 1.72538 | 1 | 80 | 150 | Cu2+_ion
2 | 15890.62 | 0.0375853 | 0.00119 | 2 | 1.72538 | 1 | 80 | 150 | Cu2+_ion
2 | 12609.38 | 0.0377761 | 0.0004691 | 2 | 1.72538 | 1 | 80 | 150 | Cu2+_ion
2 | 10078.13 | 0.0380105 | -0.0001616 | 2 | 1.72538 | 1 | 80 | 150 | Cu2+_ion
2 | 8015.625 | 0.0382926 | -0.0007311 | 2 | 1.72538 | 1 | 80 | 150 | Cu2+_ion
2 | 6328.125 | 0.0386273 | -0.0012369 | 2 | 1.72538 | 1 | 80 | 150 | Cu2+_ion
2 | 5015.625 | 0.0390342 | -0.0016529 | 2 | 1.72538 | 1 | 80 | 150 | Cu2+_ion
2 | 3984.375 | 0.0394746 | -0.0020048 | 2 | 1.72538 | 1 | 80 | 150 | Cu2+_ion
2 | 3170.956 | 0.0399609 | -0.0022752 | 2 | 1.72538 | 1 | 80 | 150 | Cu2+_ion
2 | 2527.573 | 0.0404406 | -0.0024497 | 2 | 1.72538 | 1 | 80 | 150 | Cu2+_ion
2 | 1976.103 | 0.0409885 | -0.0025682 | 2 | 1.72538 | 1 | 80 | 150 | Cu2+_ion
2 | 1577.524 | 0.0414759 | -0.0026006 | 2 | 1.72538 | 1 | 80 | 150 | Cu2+_ion
2 | 1265.625 | 0.0419102 | -0.0026017 | 2 | 1.72538 | 1 | 80 | 150 | Cu2+_ion
2 | 998.264 | 0.0423116 | -0.0025655 | 2 | 1.72538 | 1 | 80 | 150 | Cu2+_ion
2 | 796.875 | 0.0426553 | -0.0025382 | 2 | 1.72538 | 1 | 80 | 150 | Cu2+_ion
2 | 627.7902 | 0.0430037 | -0.002505 | 2 | 1.72538 | 1 | 80 | 150 | Cu2+_ion
2 | 505.5147 | 0.0432803 | -0.0025116 | 2 | 1.72538 | 1 | 80 | 150 | Cu2+_ion
2 | 397.9953 | 0.0435836 | -0.0025478 | 2 | 1.72538 | 1 | 80 | 150 | Cu2+_ion
2 | 315.5048 | 0.04384 | -0.0026259 | 2 | 1.72538 | 1 | 80 | 150 | Cu2+_ion
2 | 252.4038 | 0.0441416 | -0.0027395 | 2 | 1.72538 | 1 | 80 | 150 | Cu2+_ion
2 | 198.6229 | 0.0444567 | -0.0029097 | 2 | 1.72538 | 1 | 80 | 150 | Cu2+_ion
2 | 158.3615 | 0.0447915 | -0.0031135 | 2 | 1.72538 | 1 | 80 | 150 | Cu2+_ion
2 | 125.558 | 0.0452014 | -0.0033545 | 2 | 1.72538 | 1 | 80 | 150 | Cu2+_ion
2 | 100.4464 | 0.04562 | -0.0036223 | 2 | 1.72538 | 1 | 80 | 150 | Cu2+_ion
2 | 79.00281 | 0.0461764 | -0.0039084 | 2 | 1.72538 | 1 | 80 | 150 | Cu2+_ion
2 | 63.3446 | 0.0467058 | -0.0041723 | 2 | 1.72538 | 1 | 80 | 150 | Cu2+_ion
2 | 50.22321 | 0.0473618 | -0.0044268 | 2 | 1.72538 | 1 | 80 | 150 | Cu2+_ion
2 | 38.42213 | 0.0481739 | -0.0046776 | 2 | 1.72538 | 1 | 80 | 150 | Cu2+_ion
2 | 31.25 | 0.0488201 | -0.0048413 | 2 | 1.72538 | 1 | 80 | 150 | Cu2+_ion
2 | 24.93351 | 0.0495113 | -0.0050017 | 2 | 1.72538 | 1 | 80 | 150 | Cu2+_ion
2 | 19.86229 | 0.0503892 | -0.0051978 | 2 | 1.72538 | 1 | 80 | 150 | Cu2+_ion
2 | 15.625 | 0.0511212 | -0.0053785 | 2 | 1.72538 | 1 | 80 | 150 | Cu2+_ion
2 | 12.40079 | 0.051832 | -0.0055657 | 2 | 1.72538 | 1 | 80 | 150 | Cu2+_ion
2 | 9.93114 | 0.0525663 | -0.0057722 | 2 | 1.72538 | 1 | 80 | 150 | Cu2+_ion
2 | 7.944915 | 0.0533425 | -0.005983 | 2 | 1.72538 | 1 | 80 | 150 | Cu2+_ion
2 | 6.317385 | 0.0541849 | -0.006161 | 2 | 1.72538 | 1 | 80 | 150 | Cu2+_ion
2 | 5.008013 | 0.0550372 | -0.0063994 | 2 | 1.72538 | 1 | 80 | 150 | Cu2+_ion
2 | 3.945707 | 0.0560404 | -0.0066096 | 2 | 1.72538 | 1 | 80 | 150 | Cu2+_ion
2 | 3.158693 | 0.0569385 | -0.0067729 | 2 | 1.72538 | 1 | 80 | 150 | Cu2+_ion
2 | 2.504006 | 0.0579574 | -0.0068566 | 2 | 1.72538 | 1 | 80 | 150 | Cu2+_ion
2 | 1.998082 | 0.0589639 | -0.0069724 | 2 | 1.72538 | 1 | 80 | 150 | Cu2+_ion
2 | 1.584686 | 0.059888 | -0.007029 | 2 | 1.72538 | 1 | 80 | 150 | Cu2+_ion
2 | 1.266892 | 0.0608239 | -0.0070074 | 2 | 1.72538 | 1 | 80 | 150 | Cu2+_ion
2 | 0.999041 | 0.0618517 | -0.0070117 | 2 | 1.72538 | 1 | 80 | 150 | Cu2+_ion
2 | 0.7923428 | 0.0627499 | -0.0069177 | 2 | 1.72538 | 1 | 80 | 150 | Cu2+_ion
2 | 0.6334459 | 0.0634957 | -0.0068607 | 2 | 1.72538 | 1 | 80 | 150 | Cu2+_ion
2 | 0.5040323 | 0.0644591 | -0.006809 | 2 | 1.72538 | 1 | 80 | 150 | Cu2+_ion
2 | 0.400641 | 0.0653034 | -0.0066412 | 2 | 1.72538 | 1 | 80 | 150 | Cu2+_ion
2 | 0.316723 | 0.066069 | -0.0063425 | 2 | 1.72538 | 1 | 80 | 150 | Cu2+_ion
2 | 0.2520161 | 0.0669902 | -0.00608 | 2 | 1.72538 | 1 | 80 | 150 | Cu2+_ion
2 | 0.2003205 | 0.0674261 | -0.0057773 | 2 | 1.72538 | 1 | 80 | 150 | Cu2+_ion
2 | 0.1588983 | 0.0680488 | -0.0056491 | 2 | 1.72538 | 1 | 80 | 150 | Cu2+_ion
2 | 0.1260081 | 0.0687367 | -0.0052136 | 2 | 1.72538 | 1 | 80 | 150 | Cu2+_ion
2 | 0.1001603 | 0.0693386 | -0.0047069 | 2 | 1.72538 | 1 | 80 | 150 | Cu2+_ion
2 | 0.0794492 | 0.0696664 | -0.0043269 | 2 | 1.72538 | 1 | 80 | 150 | Cu2+_ion
2 | 0.0631739 | 0.0701409 | -0.0037391 | 2 | 1.72538 | 1 | 80 | 150 | Cu2+_ion
2 | 0.0501337 | 0.0705868 | -0.0032243 | 2 | 1.72538 | 1 | 80 | 150 | Cu2+_ion
2 | 0.0398258 | 0.0708641 | -0.0025109 | 2 | 1.72538 | 1 | 80 | 150 | Cu2+_ion
2 | 0.0316296 | 0.0711328 | -0.0024442 | 2 | 1.72538 | 1 | 80 | 150 | Cu2+_ion
2 | 0.0251206 | 0.0711976 | -0.0018949 | 2 | 1.72538 | 1 | 80 | 150 | Cu2+_ion
2 | 0.0199553 | 0.0713803 | -0.0015551 | 2 | 1.72538 | 1 | 80 | 150 | Cu2+_ion
2 | 0.0158522 | 0.0715982 | -0.0012812 | 2 | 1.72538 | 1 | 80 | 150 | Cu2+_ion
2 | 0.0125907 | 0.0713549 | -0.0008766 | 2 | 1.72538 | 1 | 80 | 150 | Cu2+_ion
2 | 0.0100011 | 0.0724013 | -0.0007612 | 2 | 1.72538 | 1 | 80 | 150 | Cu2+_ion
4 | 20015.62 | 0.0377478 | 0.0019802 | 2 | 1.731201 | 1 | 80 | 150 | Cu2+_ion
4 | 15890.62 | 0.037959 | 0.0011222 | 2 | 1.731201 | 1 | 80 | 150 | Cu2+_ion
4 | 12609.38 | 0.0381619 | 0.0003648 | 2 | 1.731201 | 1 | 80 | 150 | Cu2+_ion
4 | 10078.13 | 0.0384081 | -0.0002665 | 2 | 1.731201 | 1 | 80 | 150 | Cu2+_ion
4 | 8015.625 | 0.0386756 | -0.0008319 | 2 | 1.731201 | 1 | 80 | 150 | Cu2+_ion
4 | 6328.125 | 0.0390238 | -0.001358 | 2 | 1.731201 | 1 | 80 | 150 | Cu2+_ion
4 | 5015.625 | 0.039436 | -0.0018013 | 2 | 1.731201 | 1 | 80 | 150 | Cu2+_ion
4 | 3984.375 | 0.0398853 | -0.0021632 | 2 | 1.731201 | 1 | 80 | 150 | Cu2+_ion
4 | 3170.956 | 0.0403777 | -0.0024586 | 2 | 1.731201 | 1 | 80 | 150 | Cu2+_ion
4 | 2527.573 | 0.0408819 | -0.0026708 | 2 | 1.731201 | 1 | 80 | 150 | Cu2+_ion
4 | 1976.103 | 0.0414529 | -0.0028096 | 2 | 1.731201 | 1 | 80 | 150 | Cu2+_ion
4 | 1577.524 | 0.0419761 | -0.0028633 | 2 | 1.731201 | 1 | 80 | 150 | Cu2+_ion
4 | 1265.625 | 0.04246 | -0.0028733 | 2 | 1.731201 | 1 | 80 | 150 | Cu2+_ion
4 | 998.264 | 0.0429087 | -0.0028316 | 2 | 1.731201 | 1 | 80 | 150 | Cu2+_ion
4 | 796.875 | 0.0433137 | -0.0028118 | 2 | 1.731201 | 1 | 80 | 150 | Cu2+_ion
4 | 627.7902 | 0.0436793 | -0.0027841 | 2 | 1.731201 | 1 | 80 | 150 | Cu2+_ion
4 | 505.5147 | 0.0439948 | -0.0027884 | 2 | 1.731201 | 1 | 80 | 150 | Cu2+_ion
4 | 397.9953 | 0.0443365 | -0.0028269 | 2 | 1.731201 | 1 | 80 | 150 | Cu2+_ion
4 | 315.5048 | 0.0446704 | -0.0029137 | 2 | 1.731201 | 1 | 80 | 150 | Cu2+_ion
4 | 252.4038 | 0.0449836 | -0.0030331 | 2 | 1.731201 | 1 | 80 | 150 | Cu2+_ion
4 | 198.6229 | 0.0453365 | -0.003214 | 2 | 1.731201 | 1 | 80 | 150 | Cu2+_ion
4 | 158.3615 | 0.0457131 | -0.0034292 | 2 | 1.731201 | 1 | 80 | 150 | Cu2+_ion
4 | 125.558 | 0.0461522 | -0.0036892 | 2 | 1.731201 | 1 | 80 | 150 | Cu2+_ion
4 | 100.4464 | 0.0465826 | -0.0039694 | 2 | 1.731201 | 1 | 80 | 150 | Cu2+_ion
4 | 79.00281 | 0.0471658 | -0.0042984 | 2 | 1.731201 | 1 | 80 | 150 | Cu2+_ion
4 | 63.3446 | 0.0477428 | -0.0046027 | 2 | 1.731201 | 1 | 80 | 150 | Cu2+_ion
4 | 50.22321 | 0.0484243 | -0.0048866 | 2 | 1.731201 | 1 | 80 | 150 | Cu2+_ion
4 | 38.42213 | 0.0492713 | -0.0052266 | 2 | 1.731201 | 1 | 80 | 150 | Cu2+_ion
4 | 31.25 | 0.0499577 | -0.0054561 | 2 | 1.731201 | 1 | 80 | 150 | Cu2+_ion
4 | 24.93351 | 0.050737 | -0.0057184 | 2 | 1.731201 | 1 | 80 | 150 | Cu2+_ion
4 | 19.86229 | 0.0517144 | -0.0059822 | 2 | 1.731201 | 1 | 80 | 150 | Cu2+_ion
4 | 15.625 | 0.052588 | -0.0062836 | 2 | 1.731201 | 1 | 80 | 150 | Cu2+_ion
4 | 12.40079 | 0.0534611 | -0.0065862 | 2 | 1.731201 | 1 | 80 | 150 | Cu2+_ion
4 | 9.93114 | 0.054325 | -0.0068648 | 2 | 1.731201 | 1 | 80 | 150 | Cu2+_ion
4 | 7.944915 | 0.0552767 | -0.0071767 | 2 | 1.731201 | 1 | 80 | 150 | Cu2+_ion
4 | 6.317385 | 0.0563106 | -0.0075143 | 2 | 1.731201 | 1 | 80 | 150 | Cu2+_ion
4 | 5.008013 | 0.0574603 | -0.0077588 | 2 | 1.731201 | 1 | 80 | 150 | Cu2+_ion
4 | 3.945707 | 0.0586737 | -0.008001 | 2 | 1.731201 | 1 | 80 | 150 | Cu2+_ion
4 | 3.158693 | 0.0597648 | -0.008223 | 2 | 1.731201 | 1 | 80 | 150 | Cu2+_ion
4 | 2.504006 | 0.0608651 | -0.0082961 | 2 | 1.731201 | 1 | 80 | 150 | Cu2+_ion
4 | 1.998082 | 0.0621044 | -0.0084534 | 2 | 1.731201 | 1 | 80 | 150 | Cu2+_ion
4 | 1.584686 | 0.0632503 | -0.0085158 | 2 | 1.731201 | 1 | 80 | 150 | Cu2+_ion
4 | 1.266892 | 0.0643647 | -0.0085148 | 2 | 1.731201 | 1 | 80 | 150 | Cu2+_ion
4 | 0.999041 | 0.0655098 | -0.0085007 | 2 | 1.731201 | 1 | 80 | 150 | Cu2+_ion
4 | 0.7923428 | 0.0667465 | -0.0084195 | 2 | 1.731201 | 1 | 80 | 150 | Cu2+_ion
4 | 0.6334459 | 0.0676957 | -0.0083054 | 2 | 1.731201 | 1 | 80 | 150 | Cu2+_ion
4 | 0.5040323 | 0.0688377 | -0.0083003 | 2 | 1.731201 | 1 | 80 | 150 | Cu2+_ion
4 | 0.400641 | 0.0697073 | -0.00808 | 2 | 1.731201 | 1 | 80 | 150 | Cu2+_ion
4 | 0.316723 | 0.0706729 | -0.007743 | 2 | 1.731201 | 1 | 80 | 150 | Cu2+_ion
4 | 0.2520161 | 0.0714403 | -0.0072533 | 2 | 1.731201 | 1 | 80 | 150 | Cu2+_ion
4 | 0.2003205 | 0.0722787 | -0.0069429 | 2 | 1.731201 | 1 | 80 | 150 | Cu2+_ion
4 | 0.1588983 | 0.0730062 | -0.0065784 | 2 | 1.731201 | 1 | 80 | 150 | Cu2+_ion
4 | 0.1260081 | 0.073469 | -0.0061066 | 2 | 1.731201 | 1 | 80 | 150 | Cu2+_ion
4 | 0.1001603 | 0.0743294 | -0.0057105 | 2 | 1.731201 | 1 | 80 | 150 | Cu2+_ion
4 | 0.0794492 | 0.0747912 | -0.0051251 | 2 | 1.731201 | 1 | 80 | 150 | Cu2+_ion
4 | 0.0631739 | 0.0752091 | -0.0045426 | 2 | 1.731201 | 1 | 80 | 150 | Cu2+_ion
4 | 0.0501337 | 0.075908 | -0.0039167 | 2 | 1.731201 | 1 | 80 | 150 | Cu2+_ion
4 | 0.0398258 | 0.0761881 | -0.0033247 | 2 | 1.731201 | 1 | 80 | 150 | Cu2+_ion
4 | 0.0316296 | 0.0764549 | -0.0028269 | 2 | 1.731201 | 1 | 80 | 150 | Cu2+_ion
4 | 0.0251206 | 0.076154 | -0.0025134 | 2 | 1.731201 | 1 | 80 | 150 | Cu2+_ion
4 | 0.0199553 | 0.0764365 | -0.0020047 | 2 | 1.731201 | 1 | 80 | 150 | Cu2+_ion
4 | 0.0158522 | 0.0767287 | -0.0015645 | 2 | 1.731201 | 1 | 80 | 150 | Cu2+_ion
4 | 0.0125907 | 0.0769805 | -0.0011904 | 2 | 1.731201 | 1 | 80 | 150 | Cu2+_ion
4 | 0.0100011 | 0.0773677 | -0.0011533 | 2 | 1.731201 | 1 | 80 | 150 | Cu2+_ion
6 | 20015.62 | 0.0381362 | 0.0018787 | 2 | 1.737873 | 1 | 80 | 150 | Cu2+_ion
6 | 15890.62 | 0.0383423 | 0.0010036 | 2 | 1.737873 | 1 | 80 | 150 | Cu2+_ion
6 | 12609.38 | 0.0385564 | 0.0002678 | 2 | 1.737873 | 1 | 80 | 150 | Cu2+_ion
6 | 10078.13 | 0.0388026 | -0.0003506 | 2 | 1.737873 | 1 | 80 | 150 | Cu2+_ion
6 | 8015.625 | 0.0390867 | -0.0009279 | 2 | 1.737873 | 1 | 80 | 150 | Cu2+_ion
6 | 6328.125 | 0.0394409 | -0.0014446 | 2 | 1.737873 | 1 | 80 | 150 | Cu2+_ion
6 | 5015.625 | 0.0398405 | -0.0019166 | 2 | 1.737873 | 1 | 80 | 150 | Cu2+_ion
6 | 3984.375 | 0.0403181 | -0.0023072 | 2 | 1.737873 | 1 | 80 | 150 | Cu2+_ion
6 | 3170.956 | 0.0408118 | -0.0026153 | 2 | 1.737873 | 1 | 80 | 150 | Cu2+_ion
6 | 2527.573 | 0.0413638 | -0.0028696 | 2 | 1.737873 | 1 | 80 | 150 | Cu2+_ion
6 | 1976.103 | 0.0419637 | -0.0030282 | 2 | 1.737873 | 1 | 80 | 150 | Cu2+_ion
6 | 1577.524 | 0.042503 | -0.0031133 | 2 | 1.737873 | 1 | 80 | 150 | Cu2+_ion
6 | 1265.625 | 0.0430082 | -0.003138 | 2 | 1.737873 | 1 | 80 | 150 | Cu2+_ion
6 | 998.264 | 0.0435435 | -0.0031314 | 2 | 1.737873 | 1 | 80 | 150 | Cu2+_ion
6 | 796.875 | 0.0439819 | -0.0031255 | 2 | 1.737873 | 1 | 80 | 150 | Cu2+_ion
6 | 627.7902 | 0.0444182 | -0.0031171 | 2 | 1.737873 | 1 | 80 | 150 | Cu2+_ion
6 | 505.5147 | 0.044753 | -0.0031241 | 2 | 1.737873 | 1 | 80 | 150 | Cu2+_ion
6 | 397.9953 | 0.0451429 | -0.0031727 | 2 | 1.737873 | 1 | 80 | 150 | Cu2+_ion
6 | 315.5048 | 0.0455074 | -0.0032717 | 2 | 1.737873 | 1 | 80 | 150 | Cu2+_ion
6 | 252.4038 | 0.0458641 | -0.0034103 | 2 | 1.737873 | 1 | 80 | 150 | Cu2+_ion
6 | 198.6229 | 0.0462437 | -0.0036069 | 2 | 1.737873 | 1 | 80 | 150 | Cu2+_ion
6 | 158.3615 | 0.0466462 | -0.0038449 | 2 | 1.737873 | 1 | 80 | 150 | Cu2+_ion
6 | 125.558 | 0.0471134 | -0.0041305 | 2 | 1.737873 | 1 | 80 | 150 | Cu2+_ion
6 | 100.4464 | 0.0476185 | -0.004454 | 2 | 1.737873 | 1 | 80 | 150 | Cu2+_ion
6 | 79.00281 | 0.0482272 | -0.004821 | 2 | 1.737873 | 1 | 80 | 150 | Cu2+_ion
6 | 63.3446 | 0.0488556 | -0.0051699 | 2 | 1.737873 | 1 | 80 | 150 | Cu2+_ion
6 | 50.22321 | 0.0496158 | -0.0055657 | 2 | 1.737873 | 1 | 80 | 150 | Cu2+_ion
6 | 38.42213 | 0.0505611 | -0.0059732 | 2 | 1.737873 | 1 | 80 | 150 | Cu2+_ion
6 | 31.25 | 0.0513242 | -0.0063092 | 2 | 1.737873 | 1 | 80 | 150 | Cu2+_ion
6 | 24.93351 | 0.0521539 | -0.0066362 | 2 | 1.737873 | 1 | 80 | 150 | Cu2+_ion
6 | 19.86229 | 0.0533094 | -0.0070277 | 2 | 1.737873 | 1 | 80 | 150 | Cu2+_ion
6 | 15.625 | 0.0543806 | -0.0074459 | 2 | 1.737873 | 1 | 80 | 150 | Cu2+_ion
6 | 12.40079 | 0.0553954 | -0.0078638 | 2 | 1.737873 | 1 | 80 | 150 | Cu2+_ion
6 | 9.93114 | 0.0564847 | -0.0082404 | 2 | 1.737873 | 1 | 80 | 150 | Cu2+_ion
6 | 7.944915 | 0.0575398 | -0.0086284 | 2 | 1.737873 | 1 | 80 | 150 | Cu2+_ion
6 | 6.317385 | 0.0589157 | -0.0090444 | 2 | 1.737873 | 1 | 80 | 150 | Cu2+_ion
6 | 5.008013 | 0.0602362 | -0.009352 | 2 | 1.737873 | 1 | 80 | 150 | Cu2+_ion
6 | 3.945707 | 0.0616453 | -0.0096404 | 2 | 1.737873 | 1 | 80 | 150 | Cu2+_ion
6 | 3.158693 | 0.0630066 | -0.0098976 | 2 | 1.737873 | 1 | 80 | 150 | Cu2+_ion
6 | 2.504006 | 0.0643793 | -0.010036 | 2 | 1.737873 | 1 | 80 | 150 | Cu2+_ion
6 | 1.998082 | 0.0657396 | -0.0101463 | 2 | 1.737873 | 1 | 80 | 150 | Cu2+_ion
6 | 1.584686 | 0.0670567 | -0.0101956 | 2 | 1.737873 | 1 | 80 | 150 | Cu2+_ion
6 | 1.266892 | 0.0683719 | -0.0101975 | 2 | 1.737873 | 1 | 80 | 150 | Cu2+_ion
6 | 0.999041 | 0.0697382 | -0.0101329 | 2 | 1.737873 | 1 | 80 | 150 | Cu2+_ion
6 | 0.7923428 | 0.0710924 | -0.0100649 | 2 | 1.737873 | 1 | 80 | 150 | Cu2+_ion
6 | 0.6334459 | 0.0722268 | -0.0100401 | 2 | 1.737873 | 1 | 80 | 150 | Cu2+_ion
6 | 0.5040323 | 0.0733766 | -0.0097255 | 2 | 1.737873 | 1 | 80 | 150 | Cu2+_ion
6 | 0.400641 | 0.0743787 | -0.0095104 | 2 | 1.737873 | 1 | 80 | 150 | Cu2+_ion
6 | 0.316723 | 0.0755819 | -0.0092061 | 2 | 1.737873 | 1 | 80 | 150 | Cu2+_ion
6 | 0.2520161 | 0.0764441 | -0.0088978 | 2 | 1.737873 | 1 | 80 | 150 | Cu2+_ion
6 | 0.2003205 | 0.0773712 | -0.0083715 | 2 | 1.737873 | 1 | 80 | 150 | Cu2+_ion
6 | 0.1588983 | 0.0781362 | -0.0078969 | 2 | 1.737873 | 1 | 80 | 150 | Cu2+_ion
6 | 0.1260081 | 0.0789963 | -0.0072859 | 2 | 1.737873 | 1 | 80 | 150 | Cu2+_ion
6 | 0.1001603 | 0.079754 | -0.0066099 | 2 | 1.737873 | 1 | 80 | 150 | Cu2+_ion
6 | 0.0794492 | 0.080209 | -0.0060042 | 2 | 1.737873 | 1 | 80 | 150 | Cu2+_ion
6 | 0.0631739 | 0.0808857 | -0.005306 | 2 | 1.737873 | 1 | 80 | 150 | Cu2+_ion
6 | 0.0501337 | 0.081426 | -0.0044715 | 2 | 1.737873 | 1 | 80 | 150 | Cu2+_ion
6 | 0.0398258 | 0.081721 | -0.0039774 | 2 | 1.737873 | 1 | 80 | 150 | Cu2+_ion
6 | 0.0316296 | 0.0822048 | -0.0032533 | 2 | 1.737873 | 1 | 80 | 150 | Cu2+_ion
6 | 0.0251206 | 0.0824065 | -0.0027344 | 2 | 1.737873 | 1 | 80 | 150 | Cu2+_ion
6 | 0.0199553 | 0.0825226 | -0.0022935 | 2 | 1.737873 | 1 | 80 | 150 | Cu2+_ion
6 | 0.0158522 | 0.082431 | -0.001775 | 2 | 1.737873 | 1 | 80 | 150 | Cu2+_ion
6 | 0.0125907 | 0.0823846 | -0.0015329 | 2 | 1.737873 | 1 | 80 | 150 | Cu2+_ion
6 | 0.0100011 | 0.0828154 | -0.0011221 | 2 | 1.737873 | 1 | 80 | 150 | Cu2+_ion