## Sheet1
Time(h) | Freq | Zreal | Zimag | ppm | mean_voltage | current | temperature | flow | Label
0 | 20015.62 | 0.0388141 | 0.0017402 | 2 | 1.753151 | 1 | 80 | 150 | Cu2+_ion
0 | 15890.62 | 0.0390752 | 0.0008881 | 2 | 1.753151 | 1 | 80 | 150 | Cu2+_ion
0 | 12609.38 | 0.0392945 | 0.0001605 | 2 | 1.753151 | 1 | 80 | 150 | Cu2+_ion
0 | 10078.13 | 0.039544 | -0.0004561 | 2 | 1.753151 | 1 | 80 | 150 | Cu2+_ion
0 | 8015.625 | 0.0397922 | -0.0010171 | 2 | 1.753151 | 1 | 80 | 150 | Cu2+_ion
0 | 6328.125 | 0.0401581 | -0.0015479 | 2 | 1.753151 | 1 | 80 | 150 | Cu2+_ion
0 | 5015.625 | 0.0405655 | -0.0020076 | 2 | 1.753151 | 1 | 80 | 150 | Cu2+_ion
0 | 3984.375 | 0.0410356 | -0.0024073 | 2 | 1.753151 | 1 | 80 | 150 | Cu2+_ion
0 | 3170.956 | 0.0415471 | -0.0027633 | 2 | 1.753151 | 1 | 80 | 150 | Cu2+_ion
0 | 2527.573 | 0.0420204 | -0.0030315 | 2 | 1.753151 | 1 | 80 | 150 | Cu2+_ion
0 | 1976.103 | 0.042617 | -0.0032465 | 2 | 1.753151 | 1 | 80 | 150 | Cu2+_ion
0 | 1577.524 | 0.0432245 | -0.0033924 | 2 | 1.753151 | 1 | 80 | 150 | Cu2+_ion
0 | 1265.625 | 0.0437785 | -0.0034759 | 2 | 1.753151 | 1 | 80 | 150 | Cu2+_ion
0 | 998.264 | 0.0443427 | -0.0035292 | 2 | 1.753151 | 1 | 80 | 150 | Cu2+_ion
0 | 796.875 | 0.0447915 | -0.0035717 | 2 | 1.753151 | 1 | 80 | 150 | Cu2+_ion
0 | 627.7902 | 0.045285 | -0.0036209 | 2 | 1.753151 | 1 | 80 | 150 | Cu2+_ion
0 | 505.5147 | 0.0456963 | -0.003683 | 2 | 1.753151 | 1 | 80 | 150 | Cu2+_ion
0 | 397.9953 | 0.0462073 | -0.0038044 | 2 | 1.753151 | 1 | 80 | 150 | Cu2+_ion
0 | 315.5048 | 0.0466819 | -0.0039611 | 2 | 1.753151 | 1 | 80 | 150 | Cu2+_ion
0 | 252.4038 | 0.0471197 | -0.0041555 | 2 | 1.753151 | 1 | 80 | 150 | Cu2+_ion
0 | 198.6229 | 0.0476658 | -0.0044363 | 2 | 1.753151 | 1 | 80 | 150 | Cu2+_ion
0 | 158.3615 | 0.0481564 | -0.004744 | 2 | 1.753151 | 1 | 80 | 150 | Cu2+_ion
0 | 125.558 | 0.0487616 | -0.0051142 | 2 | 1.753151 | 1 | 80 | 150 | Cu2+_ion
0 | 100.4464 | 0.0493458 | -0.0055028 | 2 | 1.753151 | 1 | 80 | 150 | Cu2+_ion
0 | 79.00281 | 0.0500442 | -0.0059698 | 2 | 1.753151 | 1 | 80 | 150 | Cu2+_ion
0 | 63.3446 | 0.0508162 | -0.0064447 | 2 | 1.753151 | 1 | 80 | 150 | Cu2+_ion
0 | 50.22321 | 0.0516692 | -0.0069566 | 2 | 1.753151 | 1 | 80 | 150 | Cu2+_ion
0 | 38.42213 | 0.0527998 | -0.0075347 | 2 | 1.753151 | 1 | 80 | 150 | Cu2+_ion
0 | 31.25 | 0.0538155 | -0.0080437 | 2 | 1.753151 | 1 | 80 | 150 | Cu2+_ion
0 | 24.93351 | 0.0548561 | -0.0085408 | 2 | 1.753151 | 1 | 80 | 150 | Cu2+_ion
0 | 19.86229 | 0.0564432 | -0.0091313 | 2 | 1.753151 | 1 | 80 | 150 | Cu2+_ion
0 | 15.625 | 0.0578295 | -0.0097308 | 2 | 1.753151 | 1 | 80 | 150 | Cu2+_ion
0 | 12.40079 | 0.0592846 | -0.0103085 | 2 | 1.753151 | 1 | 80 | 150 | Cu2+_ion
0 | 9.93114 | 0.0606272 | -0.0107862 | 2 | 1.753151 | 1 | 80 | 150 | Cu2+_ion
0 | 7.944915 | 0.0621075 | -0.0111962 | 2 | 1.753151 | 1 | 80 | 150 | Cu2+_ion
0 | 6.317385 | 0.0636459 | -0.0115856 | 2 | 1.753151 | 1 | 80 | 150 | Cu2+_ion
0 | 5.008013 | 0.0654098 | -0.0120233 | 2 | 1.753151 | 1 | 80 | 150 | Cu2+_ion
0 | 3.945707 | 0.0672432 | -0.0123901 | 2 | 1.753151 | 1 | 80 | 150 | Cu2+_ion
0 | 3.158693 | 0.06904 | -0.0126326 | 2 | 1.753151 | 1 | 80 | 150 | Cu2+_ion
0 | 2.504006 | 0.0708234 | -0.0127663 | 2 | 1.753151 | 1 | 80 | 150 | Cu2+_ion
0 | 1.998082 | 0.0726063 | -0.0128454 | 2 | 1.753151 | 1 | 80 | 150 | Cu2+_ion
0 | 1.584686 | 0.0744089 | -0.0128763 | 2 | 1.753151 | 1 | 80 | 150 | Cu2+_ion
0 | 1.266892 | 0.0759077 | -0.0128282 | 2 | 1.753151 | 1 | 80 | 150 | Cu2+_ion
0 | 0.999041 | 0.0775794 | -0.0127269 | 2 | 1.753151 | 1 | 80 | 150 | Cu2+_ion
0 | 0.7923428 | 0.0794386 | -0.0129915 | 2 | 1.753151 | 1 | 80 | 150 | Cu2+_ion
0 | 0.6334459 | 0.0808883 | -0.0125391 | 2 | 1.753151 | 1 | 80 | 150 | Cu2+_ion
0 | 0.5040323 | 0.0824552 | -0.0125202 | 2 | 1.753151 | 1 | 80 | 150 | Cu2+_ion
0 | 0.400641 | 0.0839996 | -0.0119965 | 2 | 1.753151 | 1 | 80 | 150 | Cu2+_ion
0 | 0.316723 | 0.0846787 | -0.0115995 | 2 | 1.753151 | 1 | 80 | 150 | Cu2+_ion
0 | 0.2520161 | 0.0860649 | -0.0116796 | 2 | 1.753151 | 1 | 80 | 150 | Cu2+_ion
0 | 0.2003205 | 0.0871643 | -0.0105778 | 2 | 1.753151 | 1 | 80 | 150 | Cu2+_ion
0 | 0.1588983 | 0.0881271 | -0.0093511 | 2 | 1.753151 | 1 | 80 | 150 | Cu2+_ion
0 | 0.1260081 | 0.0884665 | -0.0093291 | 2 | 1.753151 | 1 | 80 | 150 | Cu2+_ion
0 | 0.1001603 | 0.0894943 | -0.0083548 | 2 | 1.753151 | 1 | 80 | 150 | Cu2+_ion
0 | 0.0794492 | 0.0902676 | -0.0075324 | 2 | 1.753151 | 1 | 80 | 150 | Cu2+_ion
0 | 0.0631739 | 0.0907482 | -0.0069286 | 2 | 1.753151 | 1 | 80 | 150 | Cu2+_ion
0 | 0.0501337 | 0.0909312 | -0.0054348 | 2 | 1.753151 | 1 | 80 | 150 | Cu2+_ion
0 | 0.0398258 | 0.0915551 | -0.0044825 | 2 | 1.753151 | 1 | 80 | 150 | Cu2+_ion
0 | 0.0316296 | 0.0913352 | -0.0039044 | 2 | 1.753151 | 1 | 80 | 150 | Cu2+_ion
0 | 0.0251206 | 0.0913637 | -0.0032931 | 2 | 1.753151 | 1 | 80 | 150 | Cu2+_ion
0 | 0.0199553 | 0.0913916 | -0.0027386 | 2 | 1.753151 | 1 | 80 | 150 | Cu2+_ion
0 | 0.0158522 | 0.0915574 | -0.002247 | 2 | 1.753151 | 1 | 80 | 150 | Cu2+_ion
0 | 0.0125907 | 0.0910444 | -0.001951 | 2 | 1.753151 | 1 | 80 | 150 | Cu2+_ion
0 | 0.0100011 | 0.0912532 | -0.0015379 | 2 | 1.753151 | 1 | 80 | 150 | Cu2+_ion
2 | 20015.62 | 0.039076 | 0.0016853 | 2 | 1.756203 | 1 | 80 | 150 | Cu2+_ion
2 | 15890.62 | 0.0392776 | 0.0008458 | 2 | 1.756203 | 1 | 80 | 150 | Cu2+_ion
2 | 12609.38 | 0.0395228 | 0.0001063 | 2 | 1.756203 | 1 | 80 | 150 | Cu2+_ion
2 | 10078.13 | 0.0397899 | -0.0004935 | 2 | 1.756203 | 1 | 80 | 150 | Cu2+_ion
2 | 8015.625 | 0.0400733 | -0.0010538 | 2 | 1.756203 | 1 | 80 | 150 | Cu2+_ion
2 | 6328.125 | 0.0404147 | -0.0015685 | 2 | 1.756203 | 1 | 80 | 150 | Cu2+_ion
2 | 5015.625 | 0.0407899 | -0.0020167 | 2 | 1.756203 | 1 | 80 | 150 | Cu2+_ion
2 | 3984.375 | 0.0412587 | -0.0024341 | 2 | 1.756203 | 1 | 80 | 150 | Cu2+_ion
2 | 3170.956 | 0.041729 | -0.0027863 | 2 | 1.756203 | 1 | 80 | 150 | Cu2+_ion
2 | 2527.573 | 0.0422643 | -0.0030649 | 2 | 1.756203 | 1 | 80 | 150 | Cu2+_ion
2 | 1976.103 | 0.0428487 | -0.0033061 | 2 | 1.756203 | 1 | 80 | 150 | Cu2+_ion
2 | 1577.524 | 0.043461 | -0.0034347 | 2 | 1.756203 | 1 | 80 | 150 | Cu2+_ion
2 | 1265.625 | 0.043981 | -0.0035408 | 2 | 1.756203 | 1 | 80 | 150 | Cu2+_ion
2 | 998.264 | 0.0445728 | -0.0036137 | 2 | 1.756203 | 1 | 80 | 150 | Cu2+_ion
2 | 796.875 | 0.0450716 | -0.0036779 | 2 | 1.756203 | 1 | 80 | 150 | Cu2+_ion
2 | 627.7902 | 0.0455732 | -0.0037592 | 2 | 1.756203 | 1 | 80 | 150 | Cu2+_ion
2 | 505.5147 | 0.0460045 | -0.0038361 | 2 | 1.756203 | 1 | 80 | 150 | Cu2+_ion
2 | 397.9953 | 0.0464365 | -0.0039532 | 2 | 1.756203 | 1 | 80 | 150 | Cu2+_ion
2 | 315.5048 | 0.0469842 | -0.004139 | 2 | 1.756203 | 1 | 80 | 150 | Cu2+_ion
2 | 252.4038 | 0.0474197 | -0.0043443 | 2 | 1.756203 | 1 | 80 | 150 | Cu2+_ion
2 | 198.6229 | 0.0479896 | -0.0046329 | 2 | 1.756203 | 1 | 80 | 150 | Cu2+_ion
2 | 158.3615 | 0.0485633 | -0.0049709 | 2 | 1.756203 | 1 | 80 | 150 | Cu2+_ion
2 | 125.558 | 0.0491608 | -0.0053584 | 2 | 1.756203 | 1 | 80 | 150 | Cu2+_ion
2 | 100.4464 | 0.049828 | -0.0057848 | 2 | 1.756203 | 1 | 80 | 150 | Cu2+_ion
2 | 79.00281 | 0.0505244 | -0.0062709 | 2 | 1.756203 | 1 | 80 | 150 | Cu2+_ion
2 | 63.3446 | 0.0512818 | -0.0067474 | 2 | 1.756203 | 1 | 80 | 150 | Cu2+_ion
2 | 50.22321 | 0.0522201 | -0.0072804 | 2 | 1.756203 | 1 | 80 | 150 | Cu2+_ion
2 | 38.42213 | 0.0534782 | -0.0079502 | 2 | 1.756203 | 1 | 80 | 150 | Cu2+_ion
2 | 31.25 | 0.0544965 | -0.0084675 | 2 | 1.756203 | 1 | 80 | 150 | Cu2+_ion
2 | 24.93351 | 0.0557064 | -0.0090505 | 2 | 1.756203 | 1 | 80 | 150 | Cu2+_ion
2 | 19.86229 | 0.0572829 | -0.0096366 | 2 | 1.756203 | 1 | 80 | 150 | Cu2+_ion
2 | 15.625 | 0.0587566 | -0.010213 | 2 | 1.756203 | 1 | 80 | 150 | Cu2+_ion
2 | 12.40079 | 0.0600582 | -0.0107932 | 2 | 1.756203 | 1 | 80 | 150 | Cu2+_ion
2 | 9.93114 | 0.0615616 | -0.0112926 | 2 | 1.756203 | 1 | 80 | 150 | Cu2+_ion
2 | 7.944915 | 0.0633858 | -0.0118848 | 2 | 1.756203 | 1 | 80 | 150 | Cu2+_ion
2 | 6.317385 | 0.0649731 | -0.0123093 | 2 | 1.756203 | 1 | 80 | 150 | Cu2+_ion
2 | 5.008013 | 0.0666859 | -0.0126141 | 2 | 1.756203 | 1 | 80 | 150 | Cu2+_ion
2 | 3.945707 | 0.0687395 | -0.0129444 | 2 | 1.756203 | 1 | 80 | 150 | Cu2+_ion
2 | 3.158693 | 0.0706189 | -0.0132417 | 2 | 1.756203 | 1 | 80 | 150 | Cu2+_ion
2 | 2.504006 | 0.0723385 | -0.0132546 | 2 | 1.756203 | 1 | 80 | 150 | Cu2+_ion
2 | 1.998082 | 0.0741235 | -0.0134829 | 2 | 1.756203 | 1 | 80 | 150 | Cu2+_ion
2 | 1.584686 | 0.0761426 | -0.0134876 | 2 | 1.756203 | 1 | 80 | 150 | Cu2+_ion
2 | 1.266892 | 0.0773015 | -0.0134508 | 2 | 1.756203 | 1 | 80 | 150 | Cu2+_ion
2 | 0.999041 | 0.078857 | -0.0134585 | 2 | 1.756203 | 1 | 80 | 150 | Cu2+_ion
2 | 0.7923428 | 0.0807937 | -0.0131463 | 2 | 1.756203 | 1 | 80 | 150 | Cu2+_ion
2 | 0.6334459 | 0.0826212 | -0.0131758 | 2 | 1.756203 | 1 | 80 | 150 | Cu2+_ion
2 | 0.5040323 | 0.0838686 | -0.0125902 | 2 | 1.756203 | 1 | 80 | 150 | Cu2+_ion
2 | 0.400641 | 0.085434 | -0.0121333 | 2 | 1.756203 | 1 | 80 | 150 | Cu2+_ion
2 | 0.316723 | 0.0871473 | -0.0121931 | 2 | 1.756203 | 1 | 80 | 150 | Cu2+_ion
2 | 0.2520161 | 0.0877319 | -0.0112852 | 2 | 1.756203 | 1 | 80 | 150 | Cu2+_ion
2 | 0.2003205 | 0.0890715 | -0.0109281 | 2 | 1.756203 | 1 | 80 | 150 | Cu2+_ion
2 | 0.1588983 | 0.0902051 | -0.0097304 | 2 | 1.756203 | 1 | 80 | 150 | Cu2+_ion
2 | 0.1260081 | 0.0910858 | -0.0094578 | 2 | 1.756203 | 1 | 80 | 150 | Cu2+_ion
2 | 0.1001603 | 0.0913476 | -0.008579 | 2 | 1.756203 | 1 | 80 | 150 | Cu2+_ion
2 | 0.0794492 | 0.0925731 | -0.0074713 | 2 | 1.756203 | 1 | 80 | 150 | Cu2+_ion
2 | 0.0631739 | 0.0926165 | -0.0066933 | 2 | 1.756203 | 1 | 80 | 150 | Cu2+_ion
2 | 0.0501337 | 0.0934328 | -0.0058751 | 2 | 1.756203 | 1 | 80 | 150 | Cu2+_ion
2 | 0.0398258 | 0.0932834 | -0.0049414 | 2 | 1.756203 | 1 | 80 | 150 | Cu2+_ion
2 | 0.0316296 | 0.0934631 | -0.0039395 | 2 | 1.756203 | 1 | 80 | 150 | Cu2+_ion
2 | 0.0251206 | 0.093743 | -0.0028733 | 2 | 1.756203 | 1 | 80 | 150 | Cu2+_ion
2 | 0.0199553 | 0.0932128 | -0.0024729 | 2 | 1.756203 | 1 | 80 | 150 | Cu2+_ion
2 | 0.0158522 | 0.0930295 | -0.0021889 | 2 | 1.756203 | 1 | 80 | 150 | Cu2+_ion
2 | 0.0125907 | 0.0933638 | -0.0016808 | 2 | 1.756203 | 1 | 80 | 150 | Cu2+_ion
2 | 0.0100011 | 0.0925537 | -0.0011854 | 2 | 1.756203 | 1 | 80 | 150 | Cu2+_ion
4 | 20015.62 | 0.0392631 | 0.0016543 | 2 | 1.758865 | 1 | 80 | 150 | Cu2+_ion
4 | 15890.62 | 0.0394899 | 0.0008082 | 2 | 1.758865 | 1 | 80 | 150 | Cu2+_ion
4 | 12609.38 | 0.0397612 | 8.431104e-05 | 2 | 1.758865 | 1 | 80 | 150 | Cu2+_ion
4 | 10078.13 | 0.0400121 | -0.000527 | 2 | 1.758865 | 1 | 80 | 150 | Cu2+_ion
4 | 8015.625 | 0.0403059 | -0.0010812 | 2 | 1.758865 | 1 | 80 | 150 | Cu2+_ion
4 | 6328.125 | 0.04065 | -0.0015937 | 2 | 1.758865 | 1 | 80 | 150 | Cu2+_ion
4 | 5015.625 | 0.0410376 | -0.0020572 | 2 | 1.758865 | 1 | 80 | 150 | Cu2+_ion
4 | 3984.375 | 0.0414904 | -0.0024665 | 2 | 1.758865 | 1 | 80 | 150 | Cu2+_ion
4 | 3170.956 | 0.0420084 | -0.0028099 | 2 | 1.758865 | 1 | 80 | 150 | Cu2+_ion
4 | 2527.573 | 0.0425221 | -0.0030989 | 2 | 1.758865 | 1 | 80 | 150 | Cu2+_ion
4 | 1976.103 | 0.0430772 | -0.0033361 | 2 | 1.758865 | 1 | 80 | 150 | Cu2+_ion
4 | 1577.524 | 0.0436939 | -0.0035033 | 2 | 1.758865 | 1 | 80 | 150 | Cu2+_ion
4 | 1265.625 | 0.0442349 | -0.0036186 | 2 | 1.758865 | 1 | 80 | 150 | Cu2+_ion
4 | 998.264 | 0.0447975 | -0.0036955 | 2 | 1.758865 | 1 | 80 | 150 | Cu2+_ion
4 | 796.875 | 0.0453199 | -0.003787 | 2 | 1.758865 | 1 | 80 | 150 | Cu2+_ion
4 | 627.7902 | 0.0458349 | -0.0038739 | 2 | 1.758865 | 1 | 80 | 150 | Cu2+_ion
4 | 505.5147 | 0.0463197 | -0.0039775 | 2 | 1.758865 | 1 | 80 | 150 | Cu2+_ion
4 | 397.9953 | 0.0468541 | -0.0041383 | 2 | 1.758865 | 1 | 80 | 150 | Cu2+_ion
4 | 315.5048 | 0.0473522 | -0.0043327 | 2 | 1.758865 | 1 | 80 | 150 | Cu2+_ion
4 | 252.4038 | 0.0478297 | -0.0045549 | 2 | 1.758865 | 1 | 80 | 150 | Cu2+_ion
4 | 198.6229 | 0.0483921 | -0.0048614 | 2 | 1.758865 | 1 | 80 | 150 | Cu2+_ion
4 | 158.3615 | 0.0489985 | -0.0052135 | 2 | 1.758865 | 1 | 80 | 150 | Cu2+_ion
4 | 125.558 | 0.0496188 | -0.0056205 | 2 | 1.758865 | 1 | 80 | 150 | Cu2+_ion
4 | 100.4464 | 0.0503224 | -0.0060622 | 2 | 1.758865 | 1 | 80 | 150 | Cu2+_ion
4 | 79.00281 | 0.0510762 | -0.0065816 | 2 | 1.758865 | 1 | 80 | 150 | Cu2+_ion
4 | 63.3446 | 0.0518972 | -0.0071004 | 2 | 1.758865 | 1 | 80 | 150 | Cu2+_ion
4 | 50.22321 | 0.0528609 | -0.0076522 | 2 | 1.758865 | 1 | 80 | 150 | Cu2+_ion
4 | 38.42213 | 0.0541568 | -0.0083695 | 2 | 1.758865 | 1 | 80 | 150 | Cu2+_ion
4 | 31.25 | 0.0552069 | -0.0089304 | 2 | 1.758865 | 1 | 80 | 150 | Cu2+_ion
4 | 24.93351 | 0.0563962 | -0.00949 | 2 | 1.758865 | 1 | 80 | 150 | Cu2+_ion
4 | 19.86229 | 0.0580816 | -0.0101312 | 2 | 1.758865 | 1 | 80 | 150 | Cu2+_ion
4 | 15.625 | 0.0597094 | -0.0107578 | 2 | 1.758865 | 1 | 80 | 150 | Cu2+_ion
4 | 12.40079 | 0.0613729 | -0.0113526 | 2 | 1.758865 | 1 | 80 | 150 | Cu2+_ion
4 | 9.93114 | 0.0627855 | -0.0118971 | 2 | 1.758865 | 1 | 80 | 150 | Cu2+_ion
4 | 7.944915 | 0.0644827 | -0.0124273 | 2 | 1.758865 | 1 | 80 | 150 | Cu2+_ion
4 | 6.317385 | 0.0662873 | -0.0128982 | 2 | 1.758865 | 1 | 80 | 150 | Cu2+_ion
4 | 5.008013 | 0.0681608 | -0.0132564 | 2 | 1.758865 | 1 | 80 | 150 | Cu2+_ion
4 | 3.945707 | 0.0700873 | -0.013599 | 2 | 1.758865 | 1 | 80 | 150 | Cu2+_ion
4 | 3.158693 | 0.0720633 | -0.0137997 | 2 | 1.758865 | 1 | 80 | 150 | Cu2+_ion
4 | 2.504006 | 0.073983 | -0.0137291 | 2 | 1.758865 | 1 | 80 | 150 | Cu2+_ion
4 | 1.998082 | 0.0758685 | -0.0139966 | 2 | 1.758865 | 1 | 80 | 150 | Cu2+_ion
4 | 1.584686 | 0.0777308 | -0.0139385 | 2 | 1.758865 | 1 | 80 | 150 | Cu2+_ion
4 | 1.266892 | 0.0794629 | -0.0139267 | 2 | 1.758865 | 1 | 80 | 150 | Cu2+_ion
4 | 0.999041 | 0.0816242 | -0.0139832 | 2 | 1.758865 | 1 | 80 | 150 | Cu2+_ion
4 | 0.7923428 | 0.0827209 | -0.0136705 | 2 | 1.758865 | 1 | 80 | 150 | Cu2+_ion
4 | 0.6334459 | 0.0843934 | -0.0135918 | 2 | 1.758865 | 1 | 80 | 150 | Cu2+_ion
4 | 0.5040323 | 0.0860818 | -0.0132891 | 2 | 1.758865 | 1 | 80 | 150 | Cu2+_ion
4 | 0.400641 | 0.0873349 | -0.0129807 | 2 | 1.758865 | 1 | 80 | 150 | Cu2+_ion
4 | 0.316723 | 0.0883813 | -0.0125461 | 2 | 1.758865 | 1 | 80 | 150 | Cu2+_ion
4 | 0.2520161 | 0.0891851 | -0.0117816 | 2 | 1.758865 | 1 | 80 | 150 | Cu2+_ion
4 | 0.2003205 | 0.0900143 | -0.0112527 | 2 | 1.758865 | 1 | 80 | 150 | Cu2+_ion
4 | 0.1588983 | 0.0914937 | -0.0103557 | 2 | 1.758865 | 1 | 80 | 150 | Cu2+_ion
4 | 0.1260081 | 0.0912849 | -0.0097205 | 2 | 1.758865 | 1 | 80 | 150 | Cu2+_ion
4 | 0.1001603 | 0.0920352 | -0.0087036 | 2 | 1.758865 | 1 | 80 | 150 | Cu2+_ion
4 | 0.0794492 | 0.0929387 | -0.0074891 | 2 | 1.758865 | 1 | 80 | 150 | Cu2+_ion
4 | 0.0631739 | 0.0927018 | -0.0069014 | 2 | 1.758865 | 1 | 80 | 150 | Cu2+_ion
4 | 0.0501337 | 0.093303 | -0.0058944 | 2 | 1.758865 | 1 | 80 | 150 | Cu2+_ion
4 | 0.0398258 | 0.0938764 | -0.0048421 | 2 | 1.758865 | 1 | 80 | 150 | Cu2+_ion
4 | 0.0316296 | 0.0949149 | -0.0045308 | 2 | 1.758865 | 1 | 80 | 150 | Cu2+_ion
4 | 0.0251206 | 0.0953316 | -0.0034635 | 2 | 1.758865 | 1 | 80 | 150 | Cu2+_ion
4 | 0.0199553 | 0.0963681 | -0.0030932 | 2 | 1.758865 | 1 | 80 | 150 | Cu2+_ion
4 | 0.0158522 | 0.0973128 | -0.0025074 | 2 | 1.758865 | 1 | 80 | 150 | Cu2+_ion
4 | 0.0125907 | 0.0982958 | -0.0016531 | 2 | 1.758865 | 1 | 80 | 150 | Cu2+_ion
4 | 0.0100011 | 0.0985562 | -0.0016208 | 2 | 1.758865 | 1 | 80 | 150 | Cu2+_ion
6 | 20015.62 | 0.0393978 | 0.0015462 | 2 | 1.764655 | 1 | 80 | 150 | Cu2+_ion
6 | 15890.62 | 0.0396776 | 0.0006988 | 2 | 1.764655 | 1 | 80 | 150 | Cu2+_ion
6 | 12609.38 | 0.0399505 | -9.907551e-07 | 2 | 1.764655 | 1 | 80 | 150 | Cu2+_ion
6 | 10078.13 | 0.0402315 | -0.0006121 | 2 | 1.764655 | 1 | 80 | 150 | Cu2+_ion
6 | 8015.625 | 0.0405345 | -0.0011605 | 2 | 1.764655 | 1 | 80 | 150 | Cu2+_ion
6 | 6328.125 | 0.0408946 | -0.0016531 | 2 | 1.764655 | 1 | 80 | 150 | Cu2+_ion
6 | 5015.625 | 0.0412719 | -0.0021108 | 2 | 1.764655 | 1 | 80 | 150 | Cu2+_ion
6 | 3984.375 | 0.0417265 | -0.0025312 | 2 | 1.764655 | 1 | 80 | 150 | Cu2+_ion
6 | 3170.956 | 0.0422106 | -0.0028772 | 2 | 1.764655 | 1 | 80 | 150 | Cu2+_ion
6 | 2527.573 | 0.0427565 | -0.0031887 | 2 | 1.764655 | 1 | 80 | 150 | Cu2+_ion
6 | 1976.103 | 0.0433573 | -0.0034442 | 2 | 1.764655 | 1 | 80 | 150 | Cu2+_ion
6 | 1577.524 | 0.0439206 | -0.0036349 | 2 | 1.764655 | 1 | 80 | 150 | Cu2+_ion
6 | 1265.625 | 0.0444676 | -0.0037815 | 2 | 1.764655 | 1 | 80 | 150 | Cu2+_ion
6 | 998.264 | 0.0450311 | -0.0039046 | 2 | 1.764655 | 1 | 80 | 150 | Cu2+_ion
6 | 796.875 | 0.0456072 | -0.0040167 | 2 | 1.764655 | 1 | 80 | 150 | Cu2+_ion
6 | 627.7902 | 0.0461689 | -0.004148 | 2 | 1.764655 | 1 | 80 | 150 | Cu2+_ion
6 | 505.5147 | 0.0466689 | -0.0042904 | 2 | 1.764655 | 1 | 80 | 150 | Cu2+_ion
6 | 397.9953 | 0.0472263 | -0.004477 | 2 | 1.764655 | 1 | 80 | 150 | Cu2+_ion
6 | 315.5048 | 0.047771 | -0.0047017 | 2 | 1.764655 | 1 | 80 | 150 | Cu2+_ion
6 | 252.4038 | 0.0483368 | -0.0049715 | 2 | 1.764655 | 1 | 80 | 150 | Cu2+_ion
6 | 198.6229 | 0.04896 | -0.0053173 | 2 | 1.764655 | 1 | 80 | 150 | Cu2+_ion
6 | 158.3615 | 0.0496311 | -0.0056994 | 2 | 1.764655 | 1 | 80 | 150 | Cu2+_ion
6 | 125.558 | 0.0503181 | -0.0061325 | 2 | 1.764655 | 1 | 80 | 150 | Cu2+_ion
6 | 100.4464 | 0.0510579 | -0.0066076 | 2 | 1.764655 | 1 | 80 | 150 | Cu2+_ion
6 | 79.00281 | 0.0519563 | -0.0071924 | 2 | 1.764655 | 1 | 80 | 150 | Cu2+_ion
6 | 63.3446 | 0.052885 | -0.0077786 | 2 | 1.764655 | 1 | 80 | 150 | Cu2+_ion
6 | 50.22321 | 0.0538929 | -0.0084084 | 2 | 1.764655 | 1 | 80 | 150 | Cu2+_ion
6 | 38.42213 | 0.0552932 | -0.0091636 | 2 | 1.764655 | 1 | 80 | 150 | Cu2+_ion
6 | 31.25 | 0.056451 | -0.009755 | 2 | 1.764655 | 1 | 80 | 150 | Cu2+_ion
6 | 24.93351 | 0.0578574 | -0.0104568 | 2 | 1.764655 | 1 | 80 | 150 | Cu2+_ion
6 | 19.86229 | 0.0596685 | -0.0111289 | 2 | 1.764655 | 1 | 80 | 150 | Cu2+_ion
6 | 15.625 | 0.0613487 | -0.011825 | 2 | 1.764655 | 1 | 80 | 150 | Cu2+_ion
6 | 12.40079 | 0.0631831 | -0.0124978 | 2 | 1.764655 | 1 | 80 | 150 | Cu2+_ion
6 | 9.93114 | 0.0649018 | -0.013093 | 2 | 1.764655 | 1 | 80 | 150 | Cu2+_ion
6 | 7.944915 | 0.0668207 | -0.0136426 | 2 | 1.764655 | 1 | 80 | 150 | Cu2+_ion
6 | 6.317385 | 0.068706 | -0.014125 | 2 | 1.764655 | 1 | 80 | 150 | Cu2+_ion
6 | 5.008013 | 0.0708215 | -0.0145259 | 2 | 1.764655 | 1 | 80 | 150 | Cu2+_ion
6 | 3.945707 | 0.0729168 | -0.0148477 | 2 | 1.764655 | 1 | 80 | 150 | Cu2+_ion
6 | 3.158693 | 0.0748829 | -0.0151005 | 2 | 1.764655 | 1 | 80 | 150 | Cu2+_ion
6 | 2.504006 | 0.0770273 | -0.0151297 | 2 | 1.764655 | 1 | 80 | 150 | Cu2+_ion
6 | 1.998082 | 0.0790418 | -0.0152161 | 2 | 1.764655 | 1 | 80 | 150 | Cu2+_ion
6 | 1.584686 | 0.0809418 | -0.0153517 | 2 | 1.764655 | 1 | 80 | 150 | Cu2+_ion
6 | 1.266892 | 0.0831053 | -0.0152856 | 2 | 1.764655 | 1 | 80 | 150 | Cu2+_ion
6 | 0.999041 | 0.0848866 | -0.0152361 | 2 | 1.764655 | 1 | 80 | 150 | Cu2+_ion
6 | 0.7923428 | 0.0868759 | -0.0150577 | 2 | 1.764655 | 1 | 80 | 150 | Cu2+_ion
6 | 0.6334459 | 0.0886806 | -0.0149875 | 2 | 1.764655 | 1 | 80 | 150 | Cu2+_ion
6 | 0.5040323 | 0.0903358 | -0.0146032 | 2 | 1.764655 | 1 | 80 | 150 | Cu2+_ion
6 | 0.400641 | 0.0919558 | -0.0141762 | 2 | 1.764655 | 1 | 80 | 150 | Cu2+_ion
6 | 0.316723 | 0.0935208 | -0.0135543 | 2 | 1.764655 | 1 | 80 | 150 | Cu2+_ion
6 | 0.2520161 | 0.0944455 | -0.0129676 | 2 | 1.764655 | 1 | 80 | 150 | Cu2+_ion
6 | 0.2003205 | 0.0958886 | -0.0125577 | 2 | 1.764655 | 1 | 80 | 150 | Cu2+_ion
6 | 0.1588983 | 0.0969629 | -0.0116548 | 2 | 1.764655 | 1 | 80 | 150 | Cu2+_ion
6 | 0.1260081 | 0.0981315 | -0.0107501 | 2 | 1.764655 | 1 | 80 | 150 | Cu2+_ion
6 | 0.1001603 | 0.0989684 | -0.0096655 | 2 | 1.764655 | 1 | 80 | 150 | Cu2+_ion
6 | 0.0794492 | 0.0996159 | -0.0088084 | 2 | 1.764655 | 1 | 80 | 150 | Cu2+_ion
6 | 0.0631739 | 0.1004471 | -0.0074293 | 2 | 1.764655 | 1 | 80 | 150 | Cu2+_ion
6 | 0.0501337 | 0.1005336 | -0.0065681 | 2 | 1.764655 | 1 | 80 | 150 | Cu2+_ion
6 | 0.0398258 | 0.1005922 | -0.0056879 | 2 | 1.764655 | 1 | 80 | 150 | Cu2+_ion
6 | 0.0316296 | 0.100769 | -0.004695 | 2 | 1.764655 | 1 | 80 | 150 | Cu2+_ion
6 | 0.0251206 | 0.100829 | -0.0037021 | 2 | 1.764655 | 1 | 80 | 150 | Cu2+_ion
6 | 0.0199553 | 0.1009625 | -0.0034047 | 2 | 1.764655 | 1 | 80 | 150 | Cu2+_ion
6 | 0.0158522 | 0.1006349 | -0.0024322 | 2 | 1.764655 | 1 | 80 | 150 | Cu2+_ion
6 | 0.0125907 | 0.1003112 | -0.0020162 | 2 | 1.764655 | 1 | 80 | 150 | Cu2+_ion
6 | 0.0100011 | 0.1004253 | -0.0013142 | 2 | 1.764655 | 1 | 80 | 150 | Cu2+_ion