## Sheet1
Time(h) | Freq | Zreal | Zimag | ppm | mean_voltage | current | temperature | flow | Label
0 | 19980.47 | 0.0535541 | 0.0115659 | 2 | 2.020193 | 1 | 60 | 150 | Na+_ion
0 | 15878.91 | 0.0537604 | 0.0086024 | 2 | 2.020193 | 1 | 60 | 150 | Na+_ion
0 | 12597.66 | 0.0539589 | 0.0062158 | 2 | 2.020193 | 1 | 60 | 150 | Na+_ion
0 | 10019.53 | 0.0541949 | 0.0043244 | 2 | 2.020193 | 1 | 60 | 150 | Na+_ion
0 | 7928.241 | 0.0544461 | 0.0027606 | 2 | 2.020193 | 1 | 60 | 150 | Na+_ion
0 | 6307.871 | 0.0547364 | 0.0015166 | 2 | 2.020193 | 1 | 60 | 150 | Na+_ion
0 | 5034.722 | 0.0549472 | 0.0005164 | 2 | 2.020193 | 1 | 60 | 150 | Na+_ion
0 | 3993.056 | 0.0552743 | -0.0003538 | 2 | 2.020193 | 1 | 60 | 150 | Na+_ion
0 | 3144.055 | 0.0555513 | -0.001114 | 2 | 2.020193 | 1 | 60 | 150 | Na+_ion
0 | 2519.531 | 0.0558523 | -0.0017365 | 2 | 2.020193 | 1 | 60 | 150 | Na+_ion
0 | 2000.762 | 0.0561732 | -0.0023411 | 2 | 2.020193 | 1 | 60 | 150 | Na+_ion
0 | 1580.669 | 0.0565201 | -0.002936 | 2 | 2.020193 | 1 | 60 | 150 | Na+_ion
0 | 1253.634 | 0.0569402 | -0.0035329 | 2 | 2.020193 | 1 | 60 | 150 | Na+_ion
0 | 1000.702 | 0.0573517 | -0.0041446 | 2 | 2.020193 | 1 | 60 | 150 | Na+_ion
0 | 790.0281 | 0.0578532 | -0.0048247 | 2 | 2.020193 | 1 | 60 | 150 | Na+_ion
0 | 628.811 | 0.0584214 | -0.0055187 | 2 | 2.020193 | 1 | 60 | 150 | Na+_ion
0 | 502.2321 | 0.0590508 | -0.0062614 | 2 | 2.020193 | 1 | 60 | 150 | Na+_ion
0 | 400.1524 | 0.0597054 | -0.0071061 | 2 | 2.020193 | 1 | 60 | 150 | Na+_ion
0 | 315.5048 | 0.0604777 | -0.0081121 | 2 | 2.020193 | 1 | 60 | 150 | Na+_ion
0 | 252.0161 | 0.0612539 | -0.0092264 | 2 | 2.020193 | 1 | 60 | 150 | Na+_ion
0 | 200.3205 | 0.0621397 | -0.0105976 | 2 | 2.020193 | 1 | 60 | 150 | Na+_ion
0 | 158.0056 | 0.0632669 | -0.0122645 | 2 | 2.020193 | 1 | 60 | 150 | Na+_ion
0 | 125.558 | 0.0644889 | -0.0141701 | 2 | 2.020193 | 1 | 60 | 150 | Na+_ion
0 | 99.734 | 0.0659127 | -0.0164231 | 2 | 2.020193 | 1 | 60 | 150 | Na+_ion
0 | 79.44915 | 0.0679899 | -0.0188781 | 2 | 2.020193 | 1 | 60 | 150 | Na+_ion
0 | 62.91946 | 0.0701934 | -0.0218329 | 2 | 2.020193 | 1 | 60 | 150 | Na+_ion
0 | 49.86702 | 0.0727039 | -0.0251938 | 2 | 2.020193 | 1 | 60 | 150 | Na+_ion
0 | 38.42213 | 0.0760632 | -0.0294592 | 2 | 2.020193 | 1 | 60 | 150 | Na+_ion
0 | 31.25 | 0.0791068 | -0.0333345 | 2 | 2.020193 | 1 | 60 | 150 | Na+_ion
0 | 24.93351 | 0.0830204 | -0.0381303 | 2 | 2.020193 | 1 | 60 | 150 | Na+_ion
0 | 20.03205 | 0.0871236 | -0.0434613 | 2 | 2.020193 | 1 | 60 | 150 | Na+_ion
0 | 15.625 | 0.0928454 | -0.0503173 | 2 | 2.020193 | 1 | 60 | 150 | Na+_ion
0 | 12.46675 | 0.0989248 | -0.0574386 | 2 | 2.020193 | 1 | 60 | 150 | Na+_ion
0 | 9.9734 | 0.1059774 | -0.0652896 | 2 | 2.020193 | 1 | 60 | 150 | Na+_ion
0 | 7.971939 | 0.1143202 | -0.0739378 | 2 | 2.020193 | 1 | 60 | 150 | Na+_ion
0 | 6.351626 | 0.124391 | -0.083258 | 2 | 2.020193 | 1 | 60 | 150 | Na+_ion
0 | 5.013369 | 0.1367057 | -0.0935187 | 2 | 2.020193 | 1 | 60 | 150 | Na+_ion
0 | 3.985969 | 0.1503314 | -0.1034027 | 2 | 2.020193 | 1 | 60 | 150 | Na+_ion
0 | 3.175813 | 0.1658725 | -0.1129636 | 2 | 2.020193 | 1 | 60 | 150 | Na+_ion
0 | 2.516103 | 0.1829477 | -0.1214087 | 2 | 2.020193 | 1 | 60 | 150 | Na+_ion
0 | 1.99553 | 0.2019851 | -0.1292262 | 2 | 2.020193 | 1 | 60 | 150 | Na+_ion
0 | 1.587906 | 0.222336 | -0.1358555 | 2 | 2.020193 | 1 | 60 | 150 | Na+_ion
0 | 1.258052 | 0.2441196 | -0.1413319 | 2 | 2.020193 | 1 | 60 | 150 | Na+_ion
0 | 0.997765 | 0.2658907 | -0.1443537 | 2 | 2.020193 | 1 | 60 | 150 | Na+_ion
0 | 0.7927448 | 0.2876577 | -0.145304 | 2 | 2.020193 | 1 | 60 | 150 | Na+_ion
0 | 0.6290258 | 0.3091488 | -0.1448521 | 2 | 2.020193 | 1 | 60 | 150 | Na+_ion
0 | 0.4988825 | 0.330386 | -0.1418125 | 2 | 2.020193 | 1 | 60 | 150 | Na+_ion
0 | 0.3985969 | 0.3489171 | -0.137023 | 2 | 2.020193 | 1 | 60 | 150 | Na+_ion
0 | 0.316723 | 0.3660124 | -0.1309489 | 2 | 2.020193 | 1 | 60 | 150 | Na+_ion
0 | 0.2514753 | 0.3818141 | -0.1230172 | 2 | 2.020193 | 1 | 60 | 150 | Na+_ion
0 | 0.1999787 | 0.3956405 | -0.1139046 | 2 | 2.020193 | 1 | 60 | 150 | Na+_ion
0 | 0.1587906 | 0.4078534 | -0.1027998 | 2 | 2.020193 | 1 | 60 | 150 | Na+_ion
0 | 0.1260081 | 0.4151122 | -0.091142 | 2 | 2.020193 | 1 | 60 | 150 | Na+_ion
0 | 0.1001603 | 0.4194601 | -0.0775658 | 2 | 2.020193 | 1 | 60 | 150 | Na+_ion
0 | 0.0795031 | 0.4235906 | -0.0651839 | 2 | 2.020193 | 1 | 60 | 150 | Na+_ion
0 | 0.0631398 | 0.4265885 | -0.0517701 | 2 | 2.020193 | 1 | 60 | 150 | Na+_ion
0 | 0.050123 | 0.4268203 | -0.0389556 | 2 | 2.020193 | 1 | 60 | 150 | Na+_ion
0 | 0.0398326 | 0.4254901 | -0.0285867 | 2 | 2.020193 | 1 | 60 | 150 | Na+_ion
0 | 0.0316381 | 0.4232409 | -0.0177338 | 2 | 2.020193 | 1 | 60 | 150 | Na+_ion
0 | 0.025126 | 0.4210416 | -0.0102074 | 2 | 2.020193 | 1 | 60 | 150 | Na+_ion
0 | 0.019957 | 0.4170762 | -0.0034051 | 2 | 2.020193 | 1 | 60 | 150 | Na+_ion
0 | 0.015849 | 0.4140354 | 0.0030642 | 2 | 2.020193 | 1 | 60 | 150 | Na+_ion
0 | 0.01259 | 0.4118007 | 0.0086154 | 2 | 2.020193 | 1 | 60 | 150 | Na+_ion
0 | 0.0100006 | 0.4090797 | 0.012985 | 2 | 2.020193 | 1 | 60 | 150 | Na+_ion
2 | 19980.47 | 0.0533539 | 0.0115328 | 2 | 2.060073 | 1 | 60 | 150 | Na+_ion
2 | 15878.91 | 0.0535705 | 0.0084895 | 2 | 2.060073 | 1 | 60 | 150 | Na+_ion
2 | 12597.66 | 0.0538174 | 0.0060485 | 2 | 2.060073 | 1 | 60 | 150 | Na+_ion
2 | 10019.53 | 0.0541021 | 0.004071 | 2 | 2.060073 | 1 | 60 | 150 | Na+_ion
2 | 7928.241 | 0.0544337 | 0.0024671 | 2 | 2.060073 | 1 | 60 | 150 | Na+_ion
2 | 6307.871 | 0.054781 | 0.0012007 | 2 | 2.060073 | 1 | 60 | 150 | Na+_ion
2 | 5034.722 | 0.055096 | 0.0001845 | 2 | 2.060073 | 1 | 60 | 150 | Na+_ion
2 | 3993.056 | 0.0554492 | -0.0006836 | 2 | 2.060073 | 1 | 60 | 150 | Na+_ion
2 | 3144.055 | 0.0558197 | -0.0014365 | 2 | 2.060073 | 1 | 60 | 150 | Na+_ion
2 | 2519.531 | 0.0561524 | -0.0020492 | 2 | 2.060073 | 1 | 60 | 150 | Na+_ion
2 | 2000.762 | 0.0565244 | -0.0026363 | 2 | 2.060073 | 1 | 60 | 150 | Na+_ion
2 | 1580.669 | 0.0569357 | -0.0032263 | 2 | 2.060073 | 1 | 60 | 150 | Na+_ion
2 | 1253.634 | 0.057417 | -0.0038196 | 2 | 2.060073 | 1 | 60 | 150 | Na+_ion
2 | 1000.702 | 0.0579025 | -0.0044435 | 2 | 2.060073 | 1 | 60 | 150 | Na+_ion
2 | 790.0281 | 0.0584975 | -0.0051302 | 2 | 2.060073 | 1 | 60 | 150 | Na+_ion
2 | 628.811 | 0.0590787 | -0.005843 | 2 | 2.060073 | 1 | 60 | 150 | Na+_ion
2 | 502.2321 | 0.0597275 | -0.0066002 | 2 | 2.060073 | 1 | 60 | 150 | Na+_ion
2 | 400.1524 | 0.0604632 | -0.0074493 | 2 | 2.060073 | 1 | 60 | 150 | Na+_ion
2 | 315.5048 | 0.0613027 | -0.0084433 | 2 | 2.060073 | 1 | 60 | 150 | Na+_ion
2 | 252.0161 | 0.0621958 | -0.0095325 | 2 | 2.060073 | 1 | 60 | 150 | Na+_ion
2 | 200.3205 | 0.0631591 | -0.0108413 | 2 | 2.060073 | 1 | 60 | 150 | Na+_ion
2 | 158.0056 | 0.0642909 | -0.0124302 | 2 | 2.060073 | 1 | 60 | 150 | Na+_ion
2 | 125.558 | 0.0655679 | -0.0142681 | 2 | 2.060073 | 1 | 60 | 150 | Na+_ion
2 | 99.734 | 0.0670778 | -0.0164127 | 2 | 2.060073 | 1 | 60 | 150 | Na+_ion
2 | 79.44915 | 0.0690948 | -0.0187984 | 2 | 2.060073 | 1 | 60 | 150 | Na+_ion
2 | 62.91946 | 0.0712753 | -0.0216765 | 2 | 2.060073 | 1 | 60 | 150 | Na+_ion
2 | 49.86702 | 0.073768 | -0.0249424 | 2 | 2.060073 | 1 | 60 | 150 | Na+_ion
2 | 38.42213 | 0.07696 | -0.0291457 | 2 | 2.060073 | 1 | 60 | 150 | Na+_ion
2 | 31.25 | 0.0799394 | -0.0329358 | 2 | 2.060073 | 1 | 60 | 150 | Na+_ion
2 | 24.93351 | 0.0838212 | -0.0375808 | 2 | 2.060073 | 1 | 60 | 150 | Na+_ion
2 | 20.03205 | 0.0881954 | -0.0427135 | 2 | 2.060073 | 1 | 60 | 150 | Na+_ion
2 | 15.625 | 0.0937127 | -0.0493701 | 2 | 2.060073 | 1 | 60 | 150 | Na+_ion
2 | 12.46675 | 0.0995736 | -0.0562616 | 2 | 2.060073 | 1 | 60 | 150 | Na+_ion
2 | 9.9734 | 0.1064731 | -0.0638481 | 2 | 2.060073 | 1 | 60 | 150 | Na+_ion
2 | 7.971939 | 0.1145181 | -0.0722056 | 2 | 2.060073 | 1 | 60 | 150 | Na+_ion
2 | 6.351626 | 0.1242272 | -0.0812984 | 2 | 2.060073 | 1 | 60 | 150 | Na+_ion
2 | 5.013369 | 0.1360422 | -0.0912582 | 2 | 2.060073 | 1 | 60 | 150 | Na+_ion
2 | 3.985969 | 0.149262 | -0.1009282 | 2 | 2.060073 | 1 | 60 | 150 | Na+_ion
2 | 3.175813 | 0.1641678 | -0.1103966 | 2 | 2.060073 | 1 | 60 | 150 | Na+_ion
2 | 2.516103 | 0.1807977 | -0.1186805 | 2 | 2.060073 | 1 | 60 | 150 | Na+_ion
2 | 1.99553 | 0.1992685 | -0.1262884 | 2 | 2.060073 | 1 | 60 | 150 | Na+_ion
2 | 1.587906 | 0.219242 | -0.1329813 | 2 | 2.060073 | 1 | 60 | 150 | Na+_ion
2 | 1.258052 | 0.2401476 | -0.1375337 | 2 | 2.060073 | 1 | 60 | 150 | Na+_ion
2 | 0.997765 | 0.2617373 | -0.1404265 | 2 | 2.060073 | 1 | 60 | 150 | Na+_ion
2 | 0.7927448 | 0.282514 | -0.141261 | 2 | 2.060073 | 1 | 60 | 150 | Na+_ion
2 | 0.6290258 | 0.302621 | -0.1399805 | 2 | 2.060073 | 1 | 60 | 150 | Na+_ion
2 | 0.4988825 | 0.3225194 | -0.1367024 | 2 | 2.060073 | 1 | 60 | 150 | Na+_ion
2 | 0.3985969 | 0.3414007 | -0.1328451 | 2 | 2.060073 | 1 | 60 | 150 | Na+_ion
2 | 0.316723 | 0.3585111 | -0.1263412 | 2 | 2.060073 | 1 | 60 | 150 | Na+_ion
2 | 0.2514753 | 0.3739799 | -0.1184728 | 2 | 2.060073 | 1 | 60 | 150 | Na+_ion
2 | 0.1999787 | 0.3888329 | -0.1096977 | 2 | 2.060073 | 1 | 60 | 150 | Na+_ion
2 | 0.1587906 | 0.4000114 | -0.0994692 | 2 | 2.060073 | 1 | 60 | 150 | Na+_ion
2 | 0.1260081 | 0.4091158 | -0.0879462 | 2 | 2.060073 | 1 | 60 | 150 | Na+_ion
2 | 0.1001603 | 0.4147675 | -0.075721 | 2 | 2.060073 | 1 | 60 | 150 | Na+_ion
2 | 0.0795031 | 0.420377 | -0.063123 | 2 | 2.060073 | 1 | 60 | 150 | Na+_ion
2 | 0.0631398 | 0.4226301 | -0.0506424 | 2 | 2.060073 | 1 | 60 | 150 | Na+_ion
2 | 0.050123 | 0.4237351 | -0.0381846 | 2 | 2.060073 | 1 | 60 | 150 | Na+_ion
2 | 0.0398326 | 0.4234982 | -0.0276764 | 2 | 2.060073 | 1 | 60 | 150 | Na+_ion
2 | 0.0316381 | 0.4214635 | -0.0183184 | 2 | 2.060073 | 1 | 60 | 150 | Na+_ion
2 | 0.025126 | 0.4194411 | -0.0104872 | 2 | 2.060073 | 1 | 60 | 150 | Na+_ion
2 | 0.019957 | 0.4162803 | -0.0030898 | 2 | 2.060073 | 1 | 60 | 150 | Na+_ion
2 | 0.015849 | 0.4129802 | 0.0028438 | 2 | 2.060073 | 1 | 60 | 150 | Na+_ion
2 | 0.01259 | 0.4148107 | 0.0087687 | 2 | 2.060073 | 1 | 60 | 150 | Na+_ion
2 | 0.0100006 | 0.4092112 | 0.012057 | 2 | 2.060073 | 1 | 60 | 150 | Na+_ion
4 | 19980.47 | 0.0531967 | 0.0114319 | 2 | 2.080068 | 1 | 60 | 150 | Na+_ion
4 | 15878.91 | 0.0534579 | 0.0083387 | 2 | 2.080068 | 1 | 60 | 150 | Na+_ion
4 | 12597.66 | 0.0537989 | 0.0058121 | 2 | 2.080068 | 1 | 60 | 150 | Na+_ion
4 | 10019.53 | 0.0541665 | 0.0037823 | 2 | 2.080068 | 1 | 60 | 150 | Na+_ion
4 | 7928.241 | 0.0545696 | 0.0021156 | 2 | 2.080068 | 1 | 60 | 150 | Na+_ion
4 | 6307.871 | 0.0549939 | 0.0007943 | 2 | 2.080068 | 1 | 60 | 150 | Na+_ion
4 | 5034.722 | 0.0553636 | -0.0002353 | 2 | 2.080068 | 1 | 60 | 150 | Na+_ion
4 | 3993.056 | 0.0559112 | -0.001139 | 2 | 2.080068 | 1 | 60 | 150 | Na+_ion
4 | 3144.055 | 0.0564422 | -0.0019241 | 2 | 2.080068 | 1 | 60 | 150 | Na+_ion
4 | 2519.531 | 0.0568196 | -0.0025008 | 2 | 2.080068 | 1 | 60 | 150 | Na+_ion
4 | 2000.762 | 0.0571869 | -0.0030366 | 2 | 2.080068 | 1 | 60 | 150 | Na+_ion
4 | 1580.669 | 0.0575661 | -0.0035616 | 2 | 2.080068 | 1 | 60 | 150 | Na+_ion
4 | 1253.634 | 0.0580404 | -0.0041237 | 2 | 2.080068 | 1 | 60 | 150 | Na+_ion
4 | 1000.702 | 0.0585257 | -0.0047126 | 2 | 2.080068 | 1 | 60 | 150 | Na+_ion
4 | 790.0281 | 0.0591667 | -0.0053924 | 2 | 2.080068 | 1 | 60 | 150 | Na+_ion
4 | 628.811 | 0.0598268 | -0.0061065 | 2 | 2.080068 | 1 | 60 | 150 | Na+_ion
4 | 502.2321 | 0.06056 | -0.0068807 | 2 | 2.080068 | 1 | 60 | 150 | Na+_ion
4 | 400.1524 | 0.0613619 | -0.0077365 | 2 | 2.080068 | 1 | 60 | 150 | Na+_ion
4 | 315.5048 | 0.0622838 | -0.0087219 | 2 | 2.080068 | 1 | 60 | 150 | Na+_ion
4 | 252.0161 | 0.0632607 | -0.0097771 | 2 | 2.080068 | 1 | 60 | 150 | Na+_ion
4 | 200.3205 | 0.0642779 | -0.0110164 | 2 | 2.080068 | 1 | 60 | 150 | Na+_ion
4 | 158.0056 | 0.0654835 | -0.0125152 | 2 | 2.080068 | 1 | 60 | 150 | Na+_ion
4 | 125.558 | 0.0667853 | -0.0142338 | 2 | 2.080068 | 1 | 60 | 150 | Na+_ion
4 | 99.734 | 0.0683316 | -0.0162817 | 2 | 2.080068 | 1 | 60 | 150 | Na+_ion
4 | 79.44915 | 0.070383 | -0.0185211 | 2 | 2.080068 | 1 | 60 | 150 | Na+_ion
4 | 62.91946 | 0.072546 | -0.021247 | 2 | 2.080068 | 1 | 60 | 150 | Na+_ion
4 | 49.86702 | 0.0749405 | -0.0243549 | 2 | 2.080068 | 1 | 60 | 150 | Na+_ion
4 | 38.42213 | 0.0782307 | -0.0283337 | 2 | 2.080068 | 1 | 60 | 150 | Na+_ion
4 | 31.25 | 0.0811974 | -0.0319751 | 2 | 2.080068 | 1 | 60 | 150 | Na+_ion
4 | 24.93351 | 0.0849957 | -0.0364273 | 2 | 2.080068 | 1 | 60 | 150 | Na+_ion
4 | 20.03205 | 0.0889593 | -0.0413843 | 2 | 2.080068 | 1 | 60 | 150 | Na+_ion
4 | 15.625 | 0.0944963 | -0.0477287 | 2 | 2.080068 | 1 | 60 | 150 | Na+_ion
4 | 12.46675 | 0.1002407 | -0.0543059 | 2 | 2.080068 | 1 | 60 | 150 | Na+_ion
4 | 9.9734 | 0.1068245 | -0.0615543 | 2 | 2.080068 | 1 | 60 | 150 | Na+_ion
4 | 7.971939 | 0.1144326 | -0.0695485 | 2 | 2.080068 | 1 | 60 | 150 | Na+_ion
4 | 6.351626 | 0.1239435 | -0.0782149 | 2 | 2.080068 | 1 | 60 | 150 | Na+_ion
4 | 5.013369 | 0.1353231 | -0.087752 | 2 | 2.080068 | 1 | 60 | 150 | Na+_ion
4 | 3.985969 | 0.1480564 | -0.0971243 | 2 | 2.080068 | 1 | 60 | 150 | Na+_ion
4 | 3.175813 | 0.1624435 | -0.1061983 | 2 | 2.080068 | 1 | 60 | 150 | Na+_ion
4 | 2.516103 | 0.1786258 | -0.1143463 | 2 | 2.080068 | 1 | 60 | 150 | Na+_ion
4 | 1.99553 | 0.1965099 | -0.1217778 | 2 | 2.080068 | 1 | 60 | 150 | Na+_ion
4 | 1.587906 | 0.2158186 | -0.127943 | 2 | 2.080068 | 1 | 60 | 150 | Na+_ion
4 | 1.258052 | 0.2357934 | -0.1321218 | 2 | 2.080068 | 1 | 60 | 150 | Na+_ion
4 | 0.997765 | 0.2562759 | -0.1341815 | 2 | 2.080068 | 1 | 60 | 150 | Na+_ion
4 | 0.7927448 | 0.2760235 | -0.1345403 | 2 | 2.080068 | 1 | 60 | 150 | Na+_ion
4 | 0.6290258 | 0.2954259 | -0.1333466 | 2 | 2.080068 | 1 | 60 | 150 | Na+_ion
4 | 0.4988825 | 0.3137917 | -0.1299689 | 2 | 2.080068 | 1 | 60 | 150 | Na+_ion
4 | 0.3985969 | 0.3307555 | -0.1255911 | 2 | 2.080068 | 1 | 60 | 150 | Na+_ion
4 | 0.316723 | 0.3466724 | -0.1195896 | 2 | 2.080068 | 1 | 60 | 150 | Na+_ion
4 | 0.2514753 | 0.3616579 | -0.1122886 | 2 | 2.080068 | 1 | 60 | 150 | Na+_ion
4 | 0.1999787 | 0.374787 | -0.1027374 | 2 | 2.080068 | 1 | 60 | 150 | Na+_ion
4 | 0.1587906 | 0.385781 | -0.0929204 | 2 | 2.080068 | 1 | 60 | 150 | Na+_ion
4 | 0.1260081 | 0.3949435 | -0.0822241 | 2 | 2.080068 | 1 | 60 | 150 | Na+_ion
4 | 0.1001603 | 0.401723 | -0.0703243 | 2 | 2.080068 | 1 | 60 | 150 | Na+_ion
4 | 0.0795031 | 0.4062025 | -0.0574594 | 2 | 2.080068 | 1 | 60 | 150 | Na+_ion
4 | 0.0631398 | 0.4087792 | -0.0459451 | 2 | 2.080068 | 1 | 60 | 150 | Na+_ion
4 | 0.050123 | 0.412722 | -0.034555 | 2 | 2.080068 | 1 | 60 | 150 | Na+_ion
4 | 0.0398326 | 0.4123855 | -0.0236583 | 2 | 2.080068 | 1 | 60 | 150 | Na+_ion
4 | 0.0316381 | 0.4109827 | -0.0158684 | 2 | 2.080068 | 1 | 60 | 150 | Na+_ion
4 | 0.025126 | 0.407824 | -0.0088401 | 2 | 2.080068 | 1 | 60 | 150 | Na+_ion
4 | 0.019957 | 0.4066397 | -0.0013547 | 2 | 2.080068 | 1 | 60 | 150 | Na+_ion
4 | 0.015849 | 0.4045725 | 0.0030346 | 2 | 2.080068 | 1 | 60 | 150 | Na+_ion
4 | 0.01259 | 0.4019277 | 0.0072375 | 2 | 2.080068 | 1 | 60 | 150 | Na+_ion
4 | 0.0100006 | 0.4003876 | 0.012635 | 2 | 2.080068 | 1 | 60 | 150 | Na+_ion
6 | 19980.47 | 0.052998 | 0.0114124 | 2 | 2.090153 | 1 | 60 | 150 | Na+_ion
6 | 15878.91 | 0.053245 | 0.0082787 | 2 | 2.090153 | 1 | 60 | 150 | Na+_ion
6 | 12597.66 | 0.0535139 | 0.0057468 | 2 | 2.090153 | 1 | 60 | 150 | Na+_ion
6 | 10019.53 | 0.0538502 | 0.0036825 | 2 | 2.090153 | 1 | 60 | 150 | Na+_ion
6 | 7928.241 | 0.0542684 | 0.0019729 | 2 | 2.090153 | 1 | 60 | 150 | Na+_ion
6 | 6307.871 | 0.0547225 | 0.0006019 | 2 | 2.090153 | 1 | 60 | 150 | Na+_ion
6 | 5034.722 | 0.055197 | -0.0004765 | 2 | 2.090153 | 1 | 60 | 150 | Na+_ion
6 | 3993.056 | 0.0557021 | -0.0013914 | 2 | 2.090153 | 1 | 60 | 150 | Na+_ion
6 | 3144.055 | 0.0562173 | -0.002166 | 2 | 2.090153 | 1 | 60 | 150 | Na+_ion
6 | 2519.531 | 0.0567037 | -0.0027714 | 2 | 2.090153 | 1 | 60 | 150 | Na+_ion
6 | 2000.762 | 0.0572481 | -0.003355 | 2 | 2.090153 | 1 | 60 | 150 | Na+_ion
6 | 1580.669 | 0.0577601 | -0.0039153 | 2 | 2.090153 | 1 | 60 | 150 | Na+_ion
6 | 1253.634 | 0.0583006 | -0.0044767 | 2 | 2.090153 | 1 | 60 | 150 | Na+_ion
6 | 1000.702 | 0.0588709 | -0.0050651 | 2 | 2.090153 | 1 | 60 | 150 | Na+_ion
6 | 790.0281 | 0.0595208 | -0.005735 | 2 | 2.090153 | 1 | 60 | 150 | Na+_ion
6 | 628.811 | 0.0602133 | -0.0064451 | 2 | 2.090153 | 1 | 60 | 150 | Na+_ion
6 | 502.2321 | 0.0610015 | -0.0072113 | 2 | 2.090153 | 1 | 60 | 150 | Na+_ion
6 | 400.1524 | 0.0618584 | -0.0080723 | 2 | 2.090153 | 1 | 60 | 150 | Na+_ion
6 | 315.5048 | 0.0628742 | -0.009065 | 2 | 2.090153 | 1 | 60 | 150 | Na+_ion
6 | 252.0161 | 0.0639134 | -0.0101213 | 2 | 2.090153 | 1 | 60 | 150 | Na+_ion
6 | 200.3205 | 0.0650468 | -0.0113526 | 2 | 2.090153 | 1 | 60 | 150 | Na+_ion
6 | 158.0056 | 0.0663917 | -0.0128462 | 2 | 2.090153 | 1 | 60 | 150 | Na+_ion
6 | 125.558 | 0.0677979 | -0.0145355 | 2 | 2.090153 | 1 | 60 | 150 | Na+_ion
6 | 99.734 | 0.0694044 | -0.0165099 | 2 | 2.090153 | 1 | 60 | 150 | Na+_ion
6 | 79.44915 | 0.0714735 | -0.0186977 | 2 | 2.090153 | 1 | 60 | 150 | Na+_ion
6 | 62.91946 | 0.0737046 | -0.0213568 | 2 | 2.090153 | 1 | 60 | 150 | Na+_ion
6 | 49.86702 | 0.0762141 | -0.0243672 | 2 | 2.090153 | 1 | 60 | 150 | Na+_ion
6 | 38.42213 | 0.0795264 | -0.0282424 | 2 | 2.090153 | 1 | 60 | 150 | Na+_ion
6 | 31.25 | 0.0825009 | -0.0317481 | 2 | 2.090153 | 1 | 60 | 150 | Na+_ion
6 | 24.93351 | 0.0863267 | -0.0360666 | 2 | 2.090153 | 1 | 60 | 150 | Na+_ion
6 | 20.03205 | 0.0904652 | -0.0408031 | 2 | 2.090153 | 1 | 60 | 150 | Na+_ion
6 | 15.625 | 0.095851 | -0.0469118 | 2 | 2.090153 | 1 | 60 | 150 | Na+_ion
6 | 12.46675 | 0.1015317 | -0.0531663 | 2 | 2.090153 | 1 | 60 | 150 | Na+_ion
6 | 9.9734 | 0.1080568 | -0.0600601 | 2 | 2.090153 | 1 | 60 | 150 | Na+_ion
6 | 7.971939 | 0.1157226 | -0.0675822 | 2 | 2.090153 | 1 | 60 | 150 | Na+_ion
6 | 6.351626 | 0.1247961 | -0.0757908 | 2 | 2.090153 | 1 | 60 | 150 | Na+_ion
6 | 5.013369 | 0.1356678 | -0.0847377 | 2 | 2.090153 | 1 | 60 | 150 | Na+_ion
6 | 3.985969 | 0.1479141 | -0.0935878 | 2 | 2.090153 | 1 | 60 | 150 | Na+_ion
6 | 3.175813 | 0.1617976 | -0.1020958 | 2 | 2.090153 | 1 | 60 | 150 | Na+_ion
6 | 2.516103 | 0.177153 | -0.1098309 | 2 | 2.090153 | 1 | 60 | 150 | Na+_ion
6 | 1.99553 | 0.194617 | -0.1166497 | 2 | 2.090153 | 1 | 60 | 150 | Na+_ion
6 | 1.587906 | 0.2127376 | -0.1222177 | 2 | 2.090153 | 1 | 60 | 150 | Na+_ion
6 | 1.258052 | 0.2319166 | -0.1260626 | 2 | 2.090153 | 1 | 60 | 150 | Na+_ion
6 | 0.997765 | 0.2515848 | -0.1278999 | 2 | 2.090153 | 1 | 60 | 150 | Na+_ion
6 | 0.7927448 | 0.2702362 | -0.1281066 | 2 | 2.090153 | 1 | 60 | 150 | Na+_ion
6 | 0.6290258 | 0.288418 | -0.1266133 | 2 | 2.090153 | 1 | 60 | 150 | Na+_ion
6 | 0.4988825 | 0.3060926 | -0.1231109 | 2 | 2.090153 | 1 | 60 | 150 | Na+_ion
6 | 0.3985969 | 0.3213169 | -0.1187139 | 2 | 2.090153 | 1 | 60 | 150 | Na+_ion
6 | 0.316723 | 0.3363004 | -0.1120819 | 2 | 2.090153 | 1 | 60 | 150 | Na+_ion
6 | 0.2514753 | 0.3493225 | -0.1049468 | 2 | 2.090153 | 1 | 60 | 150 | Na+_ion
6 | 0.1999787 | 0.3617862 | -0.0957216 | 2 | 2.090153 | 1 | 60 | 150 | Na+_ion
6 | 0.1587906 | 0.3721452 | -0.0865595 | 2 | 2.090153 | 1 | 60 | 150 | Na+_ion
6 | 0.1260081 | 0.3795443 | -0.0752271 | 2 | 2.090153 | 1 | 60 | 150 | Na+_ion
6 | 0.1001603 | 0.3847418 | -0.0644632 | 2 | 2.090153 | 1 | 60 | 150 | Na+_ion
6 | 0.0795031 | 0.3900699 | -0.0522329 | 2 | 2.090153 | 1 | 60 | 150 | Na+_ion
6 | 0.0631398 | 0.393367 | -0.0414805 | 2 | 2.090153 | 1 | 60 | 150 | Na+_ion
6 | 0.050123 | 0.3933731 | -0.0306189 | 2 | 2.090153 | 1 | 60 | 150 | Na+_ion
6 | 0.0398326 | 0.3952568 | -0.0212574 | 2 | 2.090153 | 1 | 60 | 150 | Na+_ion
6 | 0.0316381 | 0.3930501 | -0.01371 | 2 | 2.090153 | 1 | 60 | 150 | Na+_ion
6 | 0.025126 | 0.3924325 | -0.0060641 | 2 | 2.090153 | 1 | 60 | 150 | Na+_ion
6 | 0.019957 | 0.3888899 | -0.0007738 | 2 | 2.090153 | 1 | 60 | 150 | Na+_ion
6 | 0.015849 | 0.3877798 | 0.0031257 | 2 | 2.090153 | 1 | 60 | 150 | Na+_ion
6 | 0.01259 | 0.3867857 | 0.0073673 | 2 | 2.090153 | 1 | 60 | 150 | Na+_ion
6 | 0.0100006 | 0.3812786 | 0.012459 | 2 | 2.090153 | 1 | 60 | 150 | Na+_ion