## Sheet1
Time(h) | Freq | Zreal | Zimag | ppm | mean_voltage | current | temperature | flow | Label
0 | 19980.47 | 0.0528108 | 0.0102338 | 2 | 2.099646 | 1 | 60 | 150 | Na+_ion
0 | 15878.91 | 0.0530394 | 0.0072527 | 2 | 2.099646 | 1 | 60 | 150 | Na+_ion
0 | 12597.66 | 0.0532839 | 0.0047832 | 2 | 2.099646 | 1 | 60 | 150 | Na+_ion
0 | 10019.53 | 0.0536478 | 0.0027503 | 2 | 2.099646 | 1 | 60 | 150 | Na+_ion
0 | 7928.241 | 0.0540641 | 0.0010044 | 2 | 2.099646 | 1 | 60 | 150 | Na+_ion
0 | 6307.871 | 0.0545294 | -0.0004421 | 2 | 2.099646 | 1 | 60 | 150 | Na+_ion
0 | 5034.722 | 0.0550969 | -0.0016669 | 2 | 2.099646 | 1 | 60 | 150 | Na+_ion
0 | 3993.056 | 0.0557237 | -0.0027324 | 2 | 2.099646 | 1 | 60 | 150 | Na+_ion
0 | 3144.055 | 0.0564794 | -0.003687 | 2 | 2.099646 | 1 | 60 | 150 | Na+_ion
0 | 2519.531 | 0.0573445 | -0.0044607 | 2 | 2.099646 | 1 | 60 | 150 | Na+_ion
0 | 2000.762 | 0.0582945 | -0.0051805 | 2 | 2.099646 | 1 | 60 | 150 | Na+_ion
0 | 1580.669 | 0.0592384 | -0.0057915 | 2 | 2.099646 | 1 | 60 | 150 | Na+_ion
0 | 1253.634 | 0.0601513 | -0.0063036 | 2 | 2.099646 | 1 | 60 | 150 | Na+_ion
0 | 1000.702 | 0.0610303 | -0.0067733 | 2 | 2.099646 | 1 | 60 | 150 | Na+_ion
0 | 790.0281 | 0.061938 | -0.0072727 | 2 | 2.099646 | 1 | 60 | 150 | Na+_ion
0 | 628.811 | 0.0627669 | -0.0077968 | 2 | 2.099646 | 1 | 60 | 150 | Na+_ion
0 | 502.2321 | 0.063622 | -0.0083959 | 2 | 2.099646 | 1 | 60 | 150 | Na+_ion
0 | 400.1524 | 0.0645382 | -0.009121 | 2 | 2.099646 | 1 | 60 | 150 | Na+_ion
0 | 315.5048 | 0.0655947 | -0.0100156 | 2 | 2.099646 | 1 | 60 | 150 | Na+_ion
0 | 252.0161 | 0.0666937 | -0.0110197 | 2 | 2.099646 | 1 | 60 | 150 | Na+_ion
0 | 200.3205 | 0.0679065 | -0.012221 | 2 | 2.099646 | 1 | 60 | 150 | Na+_ion
0 | 158.0056 | 0.0693571 | -0.0136617 | 2 | 2.099646 | 1 | 60 | 150 | Na+_ion
0 | 125.558 | 0.070919 | -0.0153112 | 2 | 2.099646 | 1 | 60 | 150 | Na+_ion
0 | 99.734 | 0.0727126 | -0.0172291 | 2 | 2.099646 | 1 | 60 | 150 | Na+_ion
0 | 79.44915 | 0.0749791 | -0.0193535 | 2 | 2.099646 | 1 | 60 | 150 | Na+_ion
0 | 62.91946 | 0.0774502 | -0.021902 | 2 | 2.099646 | 1 | 60 | 150 | Na+_ion
0 | 49.86702 | 0.0802108 | -0.0247868 | 2 | 2.099646 | 1 | 60 | 150 | Na+_ion
0 | 38.42213 | 0.0839013 | -0.028402 | 2 | 2.099646 | 1 | 60 | 150 | Na+_ion
0 | 31.25 | 0.0872155 | -0.0316512 | 2 | 2.099646 | 1 | 60 | 150 | Na+_ion
0 | 24.93351 | 0.0912987 | -0.035553 | 2 | 2.099646 | 1 | 60 | 150 | Na+_ion
0 | 20.03205 | 0.0959038 | -0.039709 | 2 | 2.099646 | 1 | 60 | 150 | Na+_ion
0 | 15.625 | 0.1016461 | -0.0448974 | 2 | 2.099646 | 1 | 60 | 150 | Na+_ion
0 | 12.46675 | 0.1076856 | -0.0500744 | 2 | 2.099646 | 1 | 60 | 150 | Na+_ion
0 | 9.9734 | 0.1141135 | -0.0555573 | 2 | 2.099646 | 1 | 60 | 150 | Na+_ion
0 | 7.971939 | 0.1218662 | -0.0613732 | 2 | 2.099646 | 1 | 60 | 150 | Na+_ion
0 | 6.351626 | 0.130322 | -0.0675169 | 2 | 2.099646 | 1 | 60 | 150 | Na+_ion
0 | 5.013369 | 0.1404179 | -0.0740731 | 2 | 2.099646 | 1 | 60 | 150 | Na+_ion
0 | 3.985969 | 0.1511293 | -0.0804253 | 2 | 2.099646 | 1 | 60 | 150 | Na+_ion
0 | 3.175813 | 0.1630408 | -0.0863598 | 2 | 2.099646 | 1 | 60 | 150 | Na+_ion
0 | 2.516103 | 0.176233 | -0.0916042 | 2 | 2.099646 | 1 | 60 | 150 | Na+_ion
0 | 1.99553 | 0.1903103 | -0.0959487 | 2 | 2.099646 | 1 | 60 | 150 | Na+_ion
0 | 1.587906 | 0.2053819 | -0.0992965 | 2 | 2.099646 | 1 | 60 | 150 | Na+_ion
0 | 1.258052 | 0.2209033 | -0.1016734 | 2 | 2.099646 | 1 | 60 | 150 | Na+_ion
0 | 0.997765 | 0.2361562 | -0.1014439 | 2 | 2.099646 | 1 | 60 | 150 | Na+_ion
0 | 0.7927448 | 0.2507967 | -0.1002261 | 2 | 2.099646 | 1 | 60 | 150 | Na+_ion
0 | 0.6290258 | 0.2647598 | -0.0974769 | 2 | 2.099646 | 1 | 60 | 150 | Na+_ion
0 | 0.4988825 | 0.2778187 | -0.0931446 | 2 | 2.099646 | 1 | 60 | 150 | Na+_ion
0 | 0.3985969 | 0.2889091 | -0.0877768 | 2 | 2.099646 | 1 | 60 | 150 | Na+_ion
0 | 0.316723 | 0.2990514 | -0.0809483 | 2 | 2.099646 | 1 | 60 | 150 | Na+_ion
0 | 0.2514753 | 0.3071639 | -0.0732958 | 2 | 2.099646 | 1 | 60 | 150 | Na+_ion
0 | 0.1999787 | 0.3131911 | -0.0648071 | 2 | 2.099646 | 1 | 60 | 150 | Na+_ion
0 | 0.1587906 | 0.3189582 | -0.0564409 | 2 | 2.099646 | 1 | 60 | 150 | Na+_ion
0 | 0.1260081 | 0.3217296 | -0.0473314 | 2 | 2.099646 | 1 | 60 | 150 | Na+_ion
0 | 0.1001603 | 0.3229189 | -0.0378824 | 2 | 2.099646 | 1 | 60 | 150 | Na+_ion
0 | 0.0795031 | 0.3227477 | -0.0293297 | 2 | 2.099646 | 1 | 60 | 150 | Na+_ion
0 | 0.0631398 | 0.3221699 | -0.0214223 | 2 | 2.099646 | 1 | 60 | 150 | Na+_ion
0 | 0.050123 | 0.3187474 | -0.0143489 | 2 | 2.099646 | 1 | 60 | 150 | Na+_ion
0 | 0.0398326 | 0.318249 | -0.0087314 | 2 | 2.099646 | 1 | 60 | 150 | Na+_ion
0 | 0.0316381 | 0.3167327 | -0.0030833 | 2 | 2.099646 | 1 | 60 | 150 | Na+_ion
0 | 0.025126 | 0.3177842 | -0.0001673 | 2 | 2.099646 | 1 | 60 | 150 | Na+_ion
0 | 0.019957 | 0.3145949 | 0.0029846 | 2 | 2.099646 | 1 | 60 | 150 | Na+_ion
0 | 0.015849 | 0.3121133 | 0.0055522 | 2 | 2.099646 | 1 | 60 | 150 | Na+_ion
0 | 0.01259 | 0.3115649 | 0.0074378 | 2 | 2.099646 | 1 | 60 | 150 | Na+_ion
0 | 0.0100006 | 0.3086307 | 0.0106647 | 2 | 2.099646 | 1 | 60 | 150 | Na+_ion
2 | 19980.47 | 0.0528751 | 0.010267 | 2 | 2.106148 | 1 | 60 | 150 | Na+_ion
2 | 15878.91 | 0.0530756 | 0.0072627 | 2 | 2.106148 | 1 | 60 | 150 | Na+_ion
2 | 12597.66 | 0.053336 | 0.0047606 | 2 | 2.106148 | 1 | 60 | 150 | Na+_ion
2 | 10019.53 | 0.0536443 | 0.0026966 | 2 | 2.106148 | 1 | 60 | 150 | Na+_ion
2 | 7928.241 | 0.0540618 | 0.0009281 | 2 | 2.106148 | 1 | 60 | 150 | Na+_ion
2 | 6307.871 | 0.0545255 | -0.0005761 | 2 | 2.106148 | 1 | 60 | 150 | Na+_ion
2 | 5034.722 | 0.0550489 | -0.0018342 | 2 | 2.106148 | 1 | 60 | 150 | Na+_ion
2 | 3993.056 | 0.0556668 | -0.0029789 | 2 | 2.106148 | 1 | 60 | 150 | Na+_ion
2 | 3144.055 | 0.0564031 | -0.0040127 | 2 | 2.106148 | 1 | 60 | 150 | Na+_ion
2 | 2519.531 | 0.0571868 | -0.0048447 | 2 | 2.106148 | 1 | 60 | 150 | Na+_ion
2 | 2000.762 | 0.0580625 | -0.0055978 | 2 | 2.106148 | 1 | 60 | 150 | Na+_ion
2 | 1580.669 | 0.0590465 | -0.0062628 | 2 | 2.106148 | 1 | 60 | 150 | Na+_ion
2 | 1253.634 | 0.0600412 | -0.0068385 | 2 | 2.106148 | 1 | 60 | 150 | Na+_ion
2 | 1000.702 | 0.0610218 | -0.0073472 | 2 | 2.106148 | 1 | 60 | 150 | Na+_ion
2 | 790.0281 | 0.0620493 | -0.0078598 | 2 | 2.106148 | 1 | 60 | 150 | Na+_ion
2 | 628.811 | 0.0630435 | -0.0083805 | 2 | 2.106148 | 1 | 60 | 150 | Na+_ion
2 | 502.2321 | 0.0640338 | -0.0089522 | 2 | 2.106148 | 1 | 60 | 150 | Na+_ion
2 | 400.1524 | 0.0650343 | -0.009634 | 2 | 2.106148 | 1 | 60 | 150 | Na+_ion
2 | 315.5048 | 0.0661458 | -0.0104848 | 2 | 2.106148 | 1 | 60 | 150 | Na+_ion
2 | 252.0161 | 0.0671844 | -0.0114504 | 2 | 2.106148 | 1 | 60 | 150 | Na+_ion
2 | 200.3205 | 0.0683953 | -0.0126416 | 2 | 2.106148 | 1 | 60 | 150 | Na+_ion
2 | 158.0056 | 0.0698097 | -0.0140995 | 2 | 2.106148 | 1 | 60 | 150 | Na+_ion
2 | 125.558 | 0.0714524 | -0.0158154 | 2 | 2.106148 | 1 | 60 | 150 | Na+_ion
2 | 99.734 | 0.0733745 | -0.0178154 | 2 | 2.106148 | 1 | 60 | 150 | Na+_ion
2 | 79.44915 | 0.0757603 | -0.020049 | 2 | 2.106148 | 1 | 60 | 150 | Na+_ion
2 | 62.91946 | 0.0783901 | -0.0226503 | 2 | 2.106148 | 1 | 60 | 150 | Na+_ion
2 | 49.86702 | 0.0813268 | -0.0255887 | 2 | 2.106148 | 1 | 60 | 150 | Na+_ion
2 | 38.42213 | 0.0851647 | -0.0292223 | 2 | 2.106148 | 1 | 60 | 150 | Na+_ion
2 | 31.25 | 0.0885 | -0.0323827 | 2 | 2.106148 | 1 | 60 | 150 | Na+_ion
2 | 24.93351 | 0.0928248 | -0.0361017 | 2 | 2.106148 | 1 | 60 | 150 | Na+_ion
2 | 20.03205 | 0.0976723 | -0.0402109 | 2 | 2.106148 | 1 | 60 | 150 | Na+_ion
2 | 15.625 | 0.1038249 | -0.0451566 | 2 | 2.106148 | 1 | 60 | 150 | Na+_ion
2 | 12.46675 | 0.1098538 | -0.0499471 | 2 | 2.106148 | 1 | 60 | 150 | Na+_ion
2 | 9.9734 | 0.1169833 | -0.0549087 | 2 | 2.106148 | 1 | 60 | 150 | Na+_ion
2 | 7.971939 | 0.1247151 | -0.0600041 | 2 | 2.106148 | 1 | 60 | 150 | Na+_ion
2 | 6.351626 | 0.1333429 | -0.0651244 | 2 | 2.106148 | 1 | 60 | 150 | Na+_ion
2 | 5.013369 | 0.143202 | -0.0704373 | 2 | 2.106148 | 1 | 60 | 150 | Na+_ion
2 | 3.985969 | 0.1536223 | -0.0753532 | 2 | 2.106148 | 1 | 60 | 150 | Na+_ion
2 | 3.175813 | 0.1647346 | -0.0799738 | 2 | 2.106148 | 1 | 60 | 150 | Na+_ion
2 | 2.516103 | 0.1771286 | -0.0836289 | 2 | 2.106148 | 1 | 60 | 150 | Na+_ion
2 | 1.99553 | 0.1899308 | -0.0864358 | 2 | 2.106148 | 1 | 60 | 150 | Na+_ion
2 | 1.587906 | 0.2033053 | -0.0889687 | 2 | 2.106148 | 1 | 60 | 150 | Na+_ion
2 | 1.258052 | 0.2166803 | -0.0894039 | 2 | 2.106148 | 1 | 60 | 150 | Na+_ion
2 | 0.997765 | 0.2296299 | -0.0882258 | 2 | 2.106148 | 1 | 60 | 150 | Na+_ion
2 | 0.7927448 | 0.2422331 | -0.086184 | 2 | 2.106148 | 1 | 60 | 150 | Na+_ion
2 | 0.6290258 | 0.2541528 | -0.082688 | 2 | 2.106148 | 1 | 60 | 150 | Na+_ion
2 | 0.4988825 | 0.2649635 | -0.0778288 | 2 | 2.106148 | 1 | 60 | 150 | Na+_ion
2 | 0.3985969 | 0.2739198 | -0.0722131 | 2 | 2.106148 | 1 | 60 | 150 | Na+_ion
2 | 0.316723 | 0.2813767 | -0.0652348 | 2 | 2.106148 | 1 | 60 | 150 | Na+_ion
2 | 0.2514753 | 0.2874098 | -0.057235 | 2 | 2.106148 | 1 | 60 | 150 | Na+_ion
2 | 0.1999787 | 0.2912082 | -0.0490997 | 2 | 2.106148 | 1 | 60 | 150 | Na+_ion
2 | 0.1587906 | 0.293431 | -0.0405887 | 2 | 2.106148 | 1 | 60 | 150 | Na+_ion
2 | 0.1260081 | 0.2943643 | -0.0326341 | 2 | 2.106148 | 1 | 60 | 150 | Na+_ion
2 | 0.1001603 | 0.2936188 | -0.0249198 | 2 | 2.106148 | 1 | 60 | 150 | Na+_ion
2 | 0.0795031 | 0.2918069 | -0.0175428 | 2 | 2.106148 | 1 | 60 | 150 | Na+_ion
2 | 0.0631398 | 0.2889861 | -0.0113889 | 2 | 2.106148 | 1 | 60 | 150 | Na+_ion
2 | 0.050123 | 0.2861772 | -0.0058107 | 2 | 2.106148 | 1 | 60 | 150 | Na+_ion
2 | 0.0398326 | 0.2844804 | -0.0016371 | 2 | 2.106148 | 1 | 60 | 150 | Na+_ion
2 | 0.0316381 | 0.2823016 | 0.0017615 | 2 | 2.106148 | 1 | 60 | 150 | Na+_ion
2 | 0.025126 | 0.2799109 | 0.0041724 | 2 | 2.106148 | 1 | 60 | 150 | Na+_ion
2 | 0.019957 | 0.2792975 | 0.0060421 | 2 | 2.106148 | 1 | 60 | 150 | Na+_ion
2 | 0.015849 | 0.278729 | 0.0078555 | 2 | 2.106148 | 1 | 60 | 150 | Na+_ion
2 | 0.01259 | 0.2781284 | 0.0090366 | 2 | 2.106148 | 1 | 60 | 150 | Na+_ion
2 | 0.0100006 | 0.2752297 | 0.0104639 | 2 | 2.106148 | 1 | 60 | 150 | Na+_ion
4 | 19980.47 | 0.0527669 | 0.0104056 | 2 | 2.108671 | 1 | 60 | 150 | Na+_ion
4 | 15878.91 | 0.0529548 | 0.0073813 | 2 | 2.108671 | 1 | 60 | 150 | Na+_ion
4 | 12597.66 | 0.0532068 | 0.0048632 | 2 | 2.108671 | 1 | 60 | 150 | Na+_ion
4 | 10019.53 | 0.0535449 | 0.0027661 | 2 | 2.108671 | 1 | 60 | 150 | Na+_ion
4 | 7928.241 | 0.0539156 | 0.0009643 | 2 | 2.108671 | 1 | 60 | 150 | Na+_ion
4 | 6307.871 | 0.0543424 | -0.0005414 | 2 | 2.108671 | 1 | 60 | 150 | Na+_ion
4 | 5034.722 | 0.0548226 | -0.0018252 | 2 | 2.108671 | 1 | 60 | 150 | Na+_ion
4 | 3993.056 | 0.0554555 | -0.0030349 | 2 | 2.108671 | 1 | 60 | 150 | Na+_ion
4 | 3144.055 | 0.0561697 | -0.0041474 | 2 | 2.108671 | 1 | 60 | 150 | Na+_ion
4 | 2519.531 | 0.0569117 | -0.0050285 | 2 | 2.108671 | 1 | 60 | 150 | Na+_ion
4 | 2000.762 | 0.057768 | -0.0058543 | 2 | 2.108671 | 1 | 60 | 150 | Na+_ion
4 | 1580.669 | 0.0587762 | -0.0066116 | 2 | 2.108671 | 1 | 60 | 150 | Na+_ion
4 | 1253.634 | 0.0598569 | -0.0073182 | 2 | 2.108671 | 1 | 60 | 150 | Na+_ion
4 | 1000.702 | 0.0609785 | -0.0079465 | 2 | 2.108671 | 1 | 60 | 150 | Na+_ion
4 | 790.0281 | 0.0621484 | -0.0085258 | 2 | 2.108671 | 1 | 60 | 150 | Na+_ion
4 | 628.811 | 0.0633093 | -0.0090912 | 2 | 2.108671 | 1 | 60 | 150 | Na+_ion
4 | 502.2321 | 0.0644447 | -0.0096591 | 2 | 2.108671 | 1 | 60 | 150 | Na+_ion
4 | 400.1524 | 0.0655869 | -0.010307 | 2 | 2.108671 | 1 | 60 | 150 | Na+_ion
4 | 315.5048 | 0.0668009 | -0.0111261 | 2 | 2.108671 | 1 | 60 | 150 | Na+_ion
4 | 252.0161 | 0.0680042 | -0.0120737 | 2 | 2.108671 | 1 | 60 | 150 | Na+_ion
4 | 200.3205 | 0.069319 | -0.0132516 | 2 | 2.108671 | 1 | 60 | 150 | Na+_ion
4 | 158.0056 | 0.0708562 | -0.0147375 | 2 | 2.108671 | 1 | 60 | 150 | Na+_ion
4 | 125.558 | 0.0724811 | -0.0164559 | 2 | 2.108671 | 1 | 60 | 150 | Na+_ion
4 | 99.734 | 0.0743965 | -0.0184741 | 2 | 2.108671 | 1 | 60 | 150 | Na+_ion
4 | 79.44915 | 0.0768344 | -0.0207269 | 2 | 2.108671 | 1 | 60 | 150 | Na+_ion
4 | 62.91946 | 0.0795027 | -0.0234129 | 2 | 2.108671 | 1 | 60 | 150 | Na+_ion
4 | 49.86702 | 0.082566 | -0.0263816 | 2 | 2.108671 | 1 | 60 | 150 | Na+_ion
4 | 38.42213 | 0.0865894 | -0.0300748 | 2 | 2.108671 | 1 | 60 | 150 | Na+_ion
4 | 31.25 | 0.0901601 | -0.0332772 | 2 | 2.108671 | 1 | 60 | 150 | Na+_ion
4 | 24.93351 | 0.0945844 | -0.0370785 | 2 | 2.108671 | 1 | 60 | 150 | Na+_ion
4 | 20.03205 | 0.0996295 | -0.0410793 | 2 | 2.108671 | 1 | 60 | 150 | Na+_ion
4 | 15.625 | 0.1059001 | -0.0459193 | 2 | 2.108671 | 1 | 60 | 150 | Na+_ion
4 | 12.46675 | 0.1123333 | -0.0505727 | 2 | 2.108671 | 1 | 60 | 150 | Na+_ion
4 | 9.9734 | 0.1194524 | -0.0552737 | 2 | 2.108671 | 1 | 60 | 150 | Na+_ion
4 | 7.971939 | 0.1275177 | -0.0600095 | 2 | 2.108671 | 1 | 60 | 150 | Na+_ion
4 | 6.351626 | 0.1362325 | -0.0646187 | 2 | 2.108671 | 1 | 60 | 150 | Na+_ion
4 | 5.013369 | 0.1466119 | -0.0690199 | 2 | 2.108671 | 1 | 60 | 150 | Na+_ion
4 | 3.985969 | 0.157135 | -0.0727666 | 2 | 2.108671 | 1 | 60 | 150 | Na+_ion
4 | 3.175813 | 0.168401 | -0.0758921 | 2 | 2.108671 | 1 | 60 | 150 | Na+_ion
4 | 2.516103 | 0.1799215 | -0.0783117 | 2 | 2.108671 | 1 | 60 | 150 | Na+_ion
4 | 1.99553 | 0.1918942 | -0.0795772 | 2 | 2.108671 | 1 | 60 | 150 | Na+_ion
4 | 1.587906 | 0.2042488 | -0.0808972 | 2 | 2.108671 | 1 | 60 | 150 | Na+_ion
4 | 1.258052 | 0.2160129 | -0.0800545 | 2 | 2.108671 | 1 | 60 | 150 | Na+_ion
4 | 0.997765 | 0.2272045 | -0.0778422 | 2 | 2.108671 | 1 | 60 | 150 | Na+_ion
4 | 0.7927448 | 0.2382405 | -0.0751837 | 2 | 2.108671 | 1 | 60 | 150 | Na+_ion
4 | 0.6290258 | 0.2482469 | -0.0710369 | 2 | 2.108671 | 1 | 60 | 150 | Na+_ion
4 | 0.4988825 | 0.2571148 | -0.0654437 | 2 | 2.108671 | 1 | 60 | 150 | Na+_ion
4 | 0.3985969 | 0.26424 | -0.0593113 | 2 | 2.108671 | 1 | 60 | 150 | Na+_ion
4 | 0.316723 | 0.2694209 | -0.0515375 | 2 | 2.108671 | 1 | 60 | 150 | Na+_ion
4 | 0.2514753 | 0.2724095 | -0.0430783 | 2 | 2.108671 | 1 | 60 | 150 | Na+_ion
4 | 0.1999787 | 0.2740221 | -0.0347622 | 2 | 2.108671 | 1 | 60 | 150 | Na+_ion
4 | 0.1587906 | 0.2731945 | -0.0265044 | 2 | 2.108671 | 1 | 60 | 150 | Na+_ion
4 | 0.1260081 | 0.2716554 | -0.0185399 | 2 | 2.108671 | 1 | 60 | 150 | Na+_ion
4 | 0.1001603 | 0.2696505 | -0.0115176 | 2 | 2.108671 | 1 | 60 | 150 | Na+_ion
4 | 0.0795031 | 0.2653213 | -0.0049334 | 2 | 2.108671 | 1 | 60 | 150 | Na+_ion
4 | 0.0631398 | 0.2609636 | 8.72532e-05 | 2 | 2.108671 | 1 | 60 | 150 | Na+_ion
4 | 0.050123 | 0.2573642 | 0.0048582 | 2 | 2.108671 | 1 | 60 | 150 | Na+_ion
4 | 0.0398326 | 0.2538584 | 0.0074858 | 2 | 2.108671 | 1 | 60 | 150 | Na+_ion
4 | 0.0316381 | 0.2507154 | 0.009604 | 2 | 2.108671 | 1 | 60 | 150 | Na+_ion
4 | 0.025126 | 0.2477116 | 0.0111705 | 2 | 2.108671 | 1 | 60 | 150 | Na+_ion
4 | 0.019957 | 0.2459801 | 0.0118547 | 2 | 2.108671 | 1 | 60 | 150 | Na+_ion
4 | 0.015849 | 0.2441729 | 0.0127034 | 2 | 2.108671 | 1 | 60 | 150 | Na+_ion
4 | 0.01259 | 0.2433874 | 0.0130285 | 2 | 2.108671 | 1 | 60 | 150 | Na+_ion
4 | 0.0100006 | 0.2417721 | 0.0134922 | 2 | 2.108671 | 1 | 60 | 150 | Na+_ion
6 | 19980.47 | 0.0529153 | 0.0103972 | 2 | 2.110561 | 1 | 60 | 150 | Na+_ion
6 | 15878.91 | 0.0530768 | 0.0073564 | 2 | 2.110561 | 1 | 60 | 150 | Na+_ion
6 | 12597.66 | 0.0533219 | 0.0048363 | 2 | 2.110561 | 1 | 60 | 150 | Na+_ion
6 | 10019.53 | 0.053652 | 0.0027139 | 2 | 2.110561 | 1 | 60 | 150 | Na+_ion
6 | 7928.241 | 0.0540379 | 0.0008854 | 2 | 2.110561 | 1 | 60 | 150 | Na+_ion
6 | 6307.871 | 0.0544889 | -0.0006479 | 2 | 2.110561 | 1 | 60 | 150 | Na+_ion
6 | 5034.722 | 0.0549741 | -0.0019815 | 2 | 2.110561 | 1 | 60 | 150 | Na+_ion
6 | 3993.056 | 0.0555535 | -0.0032142 | 2 | 2.110561 | 1 | 60 | 150 | Na+_ion
6 | 3144.055 | 0.0562352 | -0.0043696 | 2 | 2.110561 | 1 | 60 | 150 | Na+_ion
6 | 2519.531 | 0.056944 | -0.0053153 | 2 | 2.110561 | 1 | 60 | 150 | Na+_ion
6 | 2000.762 | 0.0577782 | -0.0062177 | 2 | 2.110561 | 1 | 60 | 150 | Na+_ion
6 | 1580.669 | 0.058802 | -0.0071332 | 2 | 2.110561 | 1 | 60 | 150 | Na+_ion
6 | 1253.634 | 0.0598669 | -0.0079225 | 2 | 2.110561 | 1 | 60 | 150 | Na+_ion
6 | 1000.702 | 0.0610507 | -0.0086915 | 2 | 2.110561 | 1 | 60 | 150 | Na+_ion
6 | 790.0281 | 0.0624115 | -0.0094485 | 2 | 2.110561 | 1 | 60 | 150 | Na+_ion
6 | 628.811 | 0.0637438 | -0.0101265 | 2 | 2.110561 | 1 | 60 | 150 | Na+_ion
6 | 502.2321 | 0.0651149 | -0.0107569 | 2 | 2.110561 | 1 | 60 | 150 | Na+_ion
6 | 400.1524 | 0.066504 | -0.0114025 | 2 | 2.110561 | 1 | 60 | 150 | Na+_ion
6 | 315.5048 | 0.0679842 | -0.0121533 | 2 | 2.110561 | 1 | 60 | 150 | Na+_ion
6 | 252.0161 | 0.0693491 | -0.0129626 | 2 | 2.110561 | 1 | 60 | 150 | Na+_ion
6 | 200.3205 | 0.0708049 | -0.0140046 | 2 | 2.110561 | 1 | 60 | 150 | Na+_ion
6 | 158.0056 | 0.0724084 | -0.0153116 | 2 | 2.110561 | 1 | 60 | 150 | Na+_ion
6 | 125.558 | 0.0740905 | -0.0168877 | 2 | 2.110561 | 1 | 60 | 150 | Na+_ion
6 | 99.734 | 0.0760201 | -0.0187623 | 2 | 2.110561 | 1 | 60 | 150 | Na+_ion
6 | 79.44915 | 0.0783713 | -0.0208607 | 2 | 2.110561 | 1 | 60 | 150 | Na+_ion
6 | 62.91946 | 0.0810485 | -0.0234257 | 2 | 2.110561 | 1 | 60 | 150 | Na+_ion
6 | 49.86702 | 0.0840386 | -0.0263199 | 2 | 2.110561 | 1 | 60 | 150 | Na+_ion
6 | 38.42213 | 0.0880008 | -0.0299032 | 2 | 2.110561 | 1 | 60 | 150 | Na+_ion
6 | 31.25 | 0.0914594 | -0.0330996 | 2 | 2.110561 | 1 | 60 | 150 | Na+_ion
6 | 24.93351 | 0.0959743 | -0.0368426 | 2 | 2.110561 | 1 | 60 | 150 | Na+_ion
6 | 20.03205 | 0.1009463 | -0.0407802 | 2 | 2.110561 | 1 | 60 | 150 | Na+_ion
6 | 15.625 | 0.1072187 | -0.0456087 | 2 | 2.110561 | 1 | 60 | 150 | Na+_ion
6 | 12.46675 | 0.1136673 | -0.0502562 | 2 | 2.110561 | 1 | 60 | 150 | Na+_ion
6 | 9.9734 | 0.1208818 | -0.0549557 | 2 | 2.110561 | 1 | 60 | 150 | Na+_ion
6 | 7.971939 | 0.1290733 | -0.0596248 | 2 | 2.110561 | 1 | 60 | 150 | Na+_ion
6 | 6.351626 | 0.138172 | -0.0640982 | 2 | 2.110561 | 1 | 60 | 150 | Na+_ion
6 | 5.013369 | 0.1485577 | -0.0681536 | 2 | 2.110561 | 1 | 60 | 150 | Na+_ion
6 | 3.985969 | 0.1593338 | -0.071418 | 2 | 2.110561 | 1 | 60 | 150 | Na+_ion
6 | 3.175813 | 0.1705448 | -0.0737405 | 2 | 2.110561 | 1 | 60 | 150 | Na+_ion
6 | 2.516103 | 0.182017 | -0.0751368 | 2 | 2.110561 | 1 | 60 | 150 | Na+_ion
6 | 1.99553 | 0.1936235 | -0.0752261 | 2 | 2.110561 | 1 | 60 | 150 | Na+_ion
6 | 1.587906 | 0.2054012 | -0.0749206 | 2 | 2.110561 | 1 | 60 | 150 | Na+_ion
6 | 1.258052 | 0.2170373 | -0.0737819 | 2 | 2.110561 | 1 | 60 | 150 | Na+_ion
6 | 0.997765 | 0.2271357 | -0.0707362 | 2 | 2.110561 | 1 | 60 | 150 | Na+_ion
6 | 0.7927448 | 0.2368563 | -0.0670083 | 2 | 2.110561 | 1 | 60 | 150 | Na+_ion
6 | 0.6290258 | 0.2455337 | -0.0619847 | 2 | 2.110561 | 1 | 60 | 150 | Na+_ion
6 | 0.4988825 | 0.2525896 | -0.0558419 | 2 | 2.110561 | 1 | 60 | 150 | Na+_ion
6 | 0.3985969 | 0.2575238 | -0.0486504 | 2 | 2.110561 | 1 | 60 | 150 | Na+_ion
6 | 0.316723 | 0.2604228 | -0.0404103 | 2 | 2.110561 | 1 | 60 | 150 | Na+_ion
6 | 0.2514753 | 0.2615509 | -0.0313567 | 2 | 2.110561 | 1 | 60 | 150 | Na+_ion
6 | 0.1999787 | 0.260782 | -0.0225772 | 2 | 2.110561 | 1 | 60 | 150 | Na+_ion
6 | 0.1587906 | 0.2583968 | -0.0144209 | 2 | 2.110561 | 1 | 60 | 150 | Na+_ion
6 | 0.1260081 | 0.2552635 | -0.00694 | 2 | 2.110561 | 1 | 60 | 150 | Na+_ion
6 | 0.1001603 | 0.2512024 | -0.0002358 | 2 | 2.110561 | 1 | 60 | 150 | Na+_ion
6 | 0.0795031 | 0.2465131 | 0.0057772 | 2 | 2.110561 | 1 | 60 | 150 | Na+_ion
6 | 0.0631398 | 0.2411397 | 0.0101439 | 2 | 2.110561 | 1 | 60 | 150 | Na+_ion
6 | 0.050123 | 0.2362154 | 0.0138136 | 2 | 2.110561 | 1 | 60 | 150 | Na+_ion
6 | 0.0398326 | 0.2316331 | 0.0161648 | 2 | 2.110561 | 1 | 60 | 150 | Na+_ion
6 | 0.0316381 | 0.2288051 | 0.0180687 | 2 | 2.110561 | 1 | 60 | 150 | Na+_ion
6 | 0.025126 | 0.22576 | 0.0193567 | 2 | 2.110561 | 1 | 60 | 150 | Na+_ion
6 | 0.019957 | 0.2227751 | 0.0199182 | 2 | 2.110561 | 1 | 60 | 150 | Na+_ion
6 | 0.015849 | 0.2205925 | 0.0196268 | 2 | 2.110561 | 1 | 60 | 150 | Na+_ion
6 | 0.01259 | 0.2183479 | 0.0205397 | 2 | 2.110561 | 1 | 60 | 150 | Na+_ion
6 | 0.0100006 | 0.2172537 | 0.019395 | 2 | 2.110561 | 1 | 60 | 150 | Na+_ion