## Sheet1
Time(h) | Freq | Zreal | Zimag | ppm | mean_voltage | current | temperature | flow | Label
0 | 19980.47 | 0.0532127 | 0.0098163 | 2 | 2.105016 | 1 | 60 | 150 | Na+_ion
0 | 15878.91 | 0.0534535 | 0.0066859 | 2 | 2.105016 | 1 | 60 | 150 | Na+_ion
0 | 12597.66 | 0.0537787 | 0.0040314 | 2 | 2.105016 | 1 | 60 | 150 | Na+_ion
0 | 10019.53 | 0.0542068 | 0.0017696 | 2 | 2.105016 | 1 | 60 | 150 | Na+_ion
0 | 7928.241 | 0.0547185 | -0.0001817 | 2 | 2.105016 | 1 | 60 | 150 | Na+_ion
0 | 6307.871 | 0.0553356 | -0.0018692 | 2 | 2.105016 | 1 | 60 | 150 | Na+_ion
0 | 5034.722 | 0.0559794 | -0.0032629 | 2 | 2.105016 | 1 | 60 | 150 | Na+_ion
0 | 3993.056 | 0.0567186 | -0.0045553 | 2 | 2.105016 | 1 | 60 | 150 | Na+_ion
0 | 3144.055 | 0.0574687 | -0.0056433 | 2 | 2.105016 | 1 | 60 | 150 | Na+_ion
0 | 2519.531 | 0.058239 | -0.0065789 | 2 | 2.105016 | 1 | 60 | 150 | Na+_ion
0 | 2000.762 | 0.0590399 | -0.0074902 | 2 | 2.105016 | 1 | 60 | 150 | Na+_ion
0 | 1580.669 | 0.0599334 | -0.0084168 | 2 | 2.105016 | 1 | 60 | 150 | Na+_ion
0 | 1253.634 | 0.0608888 | -0.0093617 | 2 | 2.105016 | 1 | 60 | 150 | Na+_ion
0 | 1000.702 | 0.0619147 | -0.0103297 | 2 | 2.105016 | 1 | 60 | 150 | Na+_ion
0 | 790.0281 | 0.0631783 | -0.0113977 | 2 | 2.105016 | 1 | 60 | 150 | Na+_ion
0 | 628.811 | 0.0644915 | -0.0124865 | 2 | 2.105016 | 1 | 60 | 150 | Na+_ion
0 | 502.2321 | 0.0659667 | -0.013592 | 2 | 2.105016 | 1 | 60 | 150 | Na+_ion
0 | 400.1524 | 0.067613 | -0.0147828 | 2 | 2.105016 | 1 | 60 | 150 | Na+_ion
0 | 315.5048 | 0.0696118 | -0.0160833 | 2 | 2.105016 | 1 | 60 | 150 | Na+_ion
0 | 252.0161 | 0.0716766 | -0.0173618 | 2 | 2.105016 | 1 | 60 | 150 | Na+_ion
0 | 200.3205 | 0.0740223 | -0.0187051 | 2 | 2.105016 | 1 | 60 | 150 | Na+_ion
0 | 158.0056 | 0.0766995 | -0.0201295 | 2 | 2.105016 | 1 | 60 | 150 | Na+_ion
0 | 125.558 | 0.079514 | -0.0215721 | 2 | 2.105016 | 1 | 60 | 150 | Na+_ion
0 | 99.734 | 0.0824519 | -0.0230797 | 2 | 2.105016 | 1 | 60 | 150 | Na+_ion
0 | 79.44915 | 0.0856971 | -0.0244792 | 2 | 2.105016 | 1 | 60 | 150 | Na+_ion
0 | 62.91946 | 0.0891368 | -0.0262991 | 2 | 2.105016 | 1 | 60 | 150 | Na+_ion
0 | 49.86702 | 0.0927589 | -0.0283612 | 2 | 2.105016 | 1 | 60 | 150 | Na+_ion
0 | 38.42213 | 0.097176 | -0.0310341 | 2 | 2.105016 | 1 | 60 | 150 | Na+_ion
0 | 31.25 | 0.1010189 | -0.0333915 | 2 | 2.105016 | 1 | 60 | 150 | Na+_ion
0 | 24.93351 | 0.1057234 | -0.0361843 | 2 | 2.105016 | 1 | 60 | 150 | Na+_ion
0 | 20.03205 | 0.1104913 | -0.0394483 | 2 | 2.105016 | 1 | 60 | 150 | Na+_ion
0 | 15.625 | 0.1167864 | -0.0432545 | 2 | 2.105016 | 1 | 60 | 150 | Na+_ion
0 | 12.46675 | 0.1229492 | -0.0472538 | 2 | 2.105016 | 1 | 60 | 150 | Na+_ion
0 | 9.9734 | 0.1296425 | -0.0514948 | 2 | 2.105016 | 1 | 60 | 150 | Na+_ion
0 | 7.971939 | 0.1374615 | -0.0559007 | 2 | 2.105016 | 1 | 60 | 150 | Na+_ion
0 | 6.351626 | 0.1459587 | -0.0603658 | 2 | 2.105016 | 1 | 60 | 150 | Na+_ion
0 | 5.013369 | 0.1559691 | -0.0646887 | 2 | 2.105016 | 1 | 60 | 150 | Na+_ion
0 | 3.985969 | 0.1662375 | -0.0682967 | 2 | 2.105016 | 1 | 60 | 150 | Na+_ion
0 | 3.175813 | 0.1774375 | -0.0710351 | 2 | 2.105016 | 1 | 60 | 150 | Na+_ion
0 | 2.516103 | 0.1892288 | -0.0726727 | 2 | 2.105016 | 1 | 60 | 150 | Na+_ion
0 | 1.99553 | 0.2006921 | -0.0722875 | 2 | 2.105016 | 1 | 60 | 150 | Na+_ion
0 | 1.587906 | 0.2121177 | -0.0706998 | 2 | 2.105016 | 1 | 60 | 150 | Na+_ion
0 | 1.258052 | 0.2238261 | -0.0677977 | 2 | 2.105016 | 1 | 60 | 150 | Na+_ion
0 | 0.997765 | 0.2349819 | -0.063191 | 2 | 2.105016 | 1 | 60 | 150 | Na+_ion
0 | 0.7927448 | 0.2452552 | -0.0576231 | 2 | 2.105016 | 1 | 60 | 150 | Na+_ion
0 | 0.6290258 | 0.2547721 | -0.0508931 | 2 | 2.105016 | 1 | 60 | 150 | Na+_ion
0 | 0.4988825 | 0.2624218 | -0.0435603 | 2 | 2.105016 | 1 | 60 | 150 | Na+_ion
0 | 0.3985969 | 0.2684842 | -0.0362019 | 2 | 2.105016 | 1 | 60 | 150 | Na+_ion
0 | 0.316723 | 0.2728096 | -0.0282966 | 2 | 2.105016 | 1 | 60 | 150 | Na+_ion
0 | 0.2514753 | 0.2747273 | -0.0197917 | 2 | 2.105016 | 1 | 60 | 150 | Na+_ion
0 | 0.1999787 | 0.2749522 | -0.0105251 | 2 | 2.105016 | 1 | 60 | 150 | Na+_ion
0 | 0.1587906 | 0.2732565 | -0.0014071 | 2 | 2.105016 | 1 | 60 | 150 | Na+_ion
0 | 0.1260081 | 0.2695844 | 0.0079097 | 2 | 2.105016 | 1 | 60 | 150 | Na+_ion
0 | 0.1001603 | 0.2647409 | 0.0168126 | 2 | 2.105016 | 1 | 60 | 150 | Na+_ion
0 | 0.0795031 | 0.2571965 | 0.0252579 | 2 | 2.105016 | 1 | 60 | 150 | Na+_ion
0 | 0.0631398 | 0.2483672 | 0.0323918 | 2 | 2.105016 | 1 | 60 | 150 | Na+_ion
0 | 0.050123 | 0.2384747 | 0.0375687 | 2 | 2.105016 | 1 | 60 | 150 | Na+_ion
0 | 0.0398326 | 0.2284809 | 0.0414993 | 2 | 2.105016 | 1 | 60 | 150 | Na+_ion
0 | 0.0316381 | 0.2190587 | 0.0438515 | 2 | 2.105016 | 1 | 60 | 150 | Na+_ion
0 | 0.025126 | 0.2111019 | 0.0450624 | 2 | 2.105016 | 1 | 60 | 150 | Na+_ion
0 | 0.019957 | 0.2034953 | 0.0453193 | 2 | 2.105016 | 1 | 60 | 150 | Na+_ion
0 | 0.015849 | 0.1976863 | 0.0447438 | 2 | 2.105016 | 1 | 60 | 150 | Na+_ion
0 | 0.01259 | 0.1930694 | 0.0437026 | 2 | 2.105016 | 1 | 60 | 150 | Na+_ion
0 | 0.0100006 | 0.1898115 | 0.0431243 | 2 | 2.105016 | 1 | 60 | 150 | Na+_ion
2 | 19980.47 | 0.05311 | 0.0096957 | 2 | 2.103321 | 1 | 60 | 150 | Na+_ion
2 | 15878.91 | 0.05336 | 0.0065363 | 2 | 2.103321 | 1 | 60 | 150 | Na+_ion
2 | 12597.66 | 0.0537102 | 0.0038198 | 2 | 2.103321 | 1 | 60 | 150 | Na+_ion
2 | 10019.53 | 0.0541104 | 0.0014883 | 2 | 2.103321 | 1 | 60 | 150 | Na+_ion
2 | 7928.241 | 0.0546877 | -0.0006033 | 2 | 2.103321 | 1 | 60 | 150 | Na+_ion
2 | 6307.871 | 0.0553368 | -0.0024199 | 2 | 2.103321 | 1 | 60 | 150 | Na+_ion
2 | 5034.722 | 0.0561348 | -0.0040527 | 2 | 2.103321 | 1 | 60 | 150 | Na+_ion
2 | 3993.056 | 0.0570683 | -0.0055738 | 2 | 2.103321 | 1 | 60 | 150 | Na+_ion
2 | 3144.055 | 0.0581419 | -0.0069985 | 2 | 2.103321 | 1 | 60 | 150 | Na+_ion
2 | 2519.531 | 0.0592243 | -0.008171 | 2 | 2.103321 | 1 | 60 | 150 | Na+_ion
2 | 2000.762 | 0.0604386 | -0.0092835 | 2 | 2.103321 | 1 | 60 | 150 | Na+_ion
2 | 1580.669 | 0.0616666 | -0.0102826 | 2 | 2.103321 | 1 | 60 | 150 | Na+_ion
2 | 1253.634 | 0.0629075 | -0.0111815 | 2 | 2.103321 | 1 | 60 | 150 | Na+_ion
2 | 1000.702 | 0.0641124 | -0.0120278 | 2 | 2.103321 | 1 | 60 | 150 | Na+_ion
2 | 790.0281 | 0.0654594 | -0.0129406 | 2 | 2.103321 | 1 | 60 | 150 | Na+_ion
2 | 628.811 | 0.0667405 | -0.0138491 | 2 | 2.103321 | 1 | 60 | 150 | Na+_ion
2 | 502.2321 | 0.0681273 | -0.0148409 | 2 | 2.103321 | 1 | 60 | 150 | Na+_ion
2 | 400.1524 | 0.0696901 | -0.0159776 | 2 | 2.103321 | 1 | 60 | 150 | Na+_ion
2 | 315.5048 | 0.0715591 | -0.0173088 | 2 | 2.103321 | 1 | 60 | 150 | Na+_ion
2 | 252.0161 | 0.0734942 | -0.0186972 | 2 | 2.103321 | 1 | 60 | 150 | Na+_ion
2 | 200.3205 | 0.0757096 | -0.0202098 | 2 | 2.103321 | 1 | 60 | 150 | Na+_ion
2 | 158.0056 | 0.0783168 | -0.0218514 | 2 | 2.103321 | 1 | 60 | 150 | Na+_ion
2 | 125.558 | 0.0811871 | -0.023556 | 2 | 2.103321 | 1 | 60 | 150 | Na+_ion
2 | 99.734 | 0.0841634 | -0.0252752 | 2 | 2.103321 | 1 | 60 | 150 | Na+_ion
2 | 79.44915 | 0.0876664 | -0.0267483 | 2 | 2.103321 | 1 | 60 | 150 | Na+_ion
2 | 62.91946 | 0.0913467 | -0.028553 | 2 | 2.103321 | 1 | 60 | 150 | Na+_ion
2 | 49.86702 | 0.095199 | -0.0305516 | 2 | 2.103321 | 1 | 60 | 150 | Na+_ion
2 | 38.42213 | 0.0999061 | -0.0329428 | 2 | 2.103321 | 1 | 60 | 150 | Na+_ion
2 | 31.25 | 0.1038673 | -0.0350586 | 2 | 2.103321 | 1 | 60 | 150 | Na+_ion
2 | 24.93351 | 0.1086649 | -0.0376648 | 2 | 2.103321 | 1 | 60 | 150 | Na+_ion
2 | 20.03205 | 0.1136749 | -0.0406423 | 2 | 2.103321 | 1 | 60 | 150 | Na+_ion
2 | 15.625 | 0.1199974 | -0.0441886 | 2 | 2.103321 | 1 | 60 | 150 | Na+_ion
2 | 12.46675 | 0.1263162 | -0.0478269 | 2 | 2.103321 | 1 | 60 | 150 | Na+_ion
2 | 9.9734 | 0.1332199 | -0.0516585 | 2 | 2.103321 | 1 | 60 | 150 | Na+_ion
2 | 7.971939 | 0.1408546 | -0.0557077 | 2 | 2.103321 | 1 | 60 | 150 | Na+_ion
2 | 6.351626 | 0.1494388 | -0.0599343 | 2 | 2.103321 | 1 | 60 | 150 | Na+_ion
2 | 5.013369 | 0.1592213 | -0.064221 | 2 | 2.103321 | 1 | 60 | 150 | Na+_ion
2 | 3.985969 | 0.1694291 | -0.0678896 | 2 | 2.103321 | 1 | 60 | 150 | Na+_ion
2 | 3.175813 | 0.1802928 | -0.0707641 | 2 | 2.103321 | 1 | 60 | 150 | Na+_ion
2 | 2.516103 | 0.1922425 | -0.0728925 | 2 | 2.103321 | 1 | 60 | 150 | Na+_ion
2 | 1.99553 | 0.2031935 | -0.0723859 | 2 | 2.103321 | 1 | 60 | 150 | Na+_ion
2 | 1.587906 | 0.2144846 | -0.0713547 | 2 | 2.103321 | 1 | 60 | 150 | Na+_ion
2 | 1.258052 | 0.2259773 | -0.0681279 | 2 | 2.103321 | 1 | 60 | 150 | Na+_ion
2 | 0.997765 | 0.2369051 | -0.0636658 | 2 | 2.103321 | 1 | 60 | 150 | Na+_ion
2 | 0.7927448 | 0.2470694 | -0.0574144 | 2 | 2.103321 | 1 | 60 | 150 | Na+_ion
2 | 0.6290258 | 0.2564463 | -0.0505804 | 2 | 2.103321 | 1 | 60 | 150 | Na+_ion
2 | 0.4988825 | 0.2641396 | -0.0427132 | 2 | 2.103321 | 1 | 60 | 150 | Na+_ion
2 | 0.3985969 | 0.2704305 | -0.0349823 | 2 | 2.103321 | 1 | 60 | 150 | Na+_ion
2 | 0.316723 | 0.2746905 | -0.0267238 | 2 | 2.103321 | 1 | 60 | 150 | Na+_ion
2 | 0.2514753 | 0.2775455 | -0.0182969 | 2 | 2.103321 | 1 | 60 | 150 | Na+_ion
2 | 0.1999787 | 0.2775126 | -0.0092339 | 2 | 2.103321 | 1 | 60 | 150 | Na+_ion
2 | 0.1587906 | 0.27688 | 0.0005679 | 2 | 2.103321 | 1 | 60 | 150 | Na+_ion
2 | 0.1260081 | 0.2729041 | 0.0093334 | 2 | 2.103321 | 1 | 60 | 150 | Na+_ion
2 | 0.1001603 | 0.2681244 | 0.0186033 | 2 | 2.103321 | 1 | 60 | 150 | Na+_ion
2 | 0.0795031 | 0.2618419 | 0.0269892 | 2 | 2.103321 | 1 | 60 | 150 | Na+_ion
2 | 0.0631398 | 0.253304 | 0.0352489 | 2 | 2.103321 | 1 | 60 | 150 | Na+_ion
2 | 0.050123 | 0.24464 | 0.0410516 | 2 | 2.103321 | 1 | 60 | 150 | Na+_ion
2 | 0.0398326 | 0.2337195 | 0.0446463 | 2 | 2.103321 | 1 | 60 | 150 | Na+_ion
2 | 0.0316381 | 0.2236376 | 0.0477298 | 2 | 2.103321 | 1 | 60 | 150 | Na+_ion
2 | 0.025126 | 0.214142 | 0.0490203 | 2 | 2.103321 | 1 | 60 | 150 | Na+_ion
2 | 0.019957 | 0.2057322 | 0.049245 | 2 | 2.103321 | 1 | 60 | 150 | Na+_ion
2 | 0.015849 | 0.1990829 | 0.048496 | 2 | 2.103321 | 1 | 60 | 150 | Na+_ion
2 | 0.01259 | 0.1934643 | 0.0482906 | 2 | 2.103321 | 1 | 60 | 150 | Na+_ion
2 | 0.0100006 | 0.1874343 | 0.0454843 | 2 | 2.103321 | 1 | 60 | 150 | Na+_ion
4 | 19980.47 | 0.0531083 | 0.0095742 | 2 | 2.09987 | 1 | 60 | 150 | Na+_ion
4 | 15878.91 | 0.0534365 | 0.0064007 | 2 | 2.09987 | 1 | 60 | 150 | Na+_ion
4 | 12597.66 | 0.0537652 | 0.0036805 | 2 | 2.09987 | 1 | 60 | 150 | Na+_ion
4 | 10019.53 | 0.0541893 | 0.0013547 | 2 | 2.09987 | 1 | 60 | 150 | Na+_ion
4 | 7928.241 | 0.0547859 | -0.0007534 | 2 | 2.09987 | 1 | 60 | 150 | Na+_ion
4 | 6307.871 | 0.0554966 | -0.0025972 | 2 | 2.09987 | 1 | 60 | 150 | Na+_ion
4 | 5034.722 | 0.0563355 | -0.0042684 | 2 | 2.09987 | 1 | 60 | 150 | Na+_ion
4 | 3993.056 | 0.0573123 | -0.0058524 | 2 | 2.09987 | 1 | 60 | 150 | Na+_ion
4 | 3144.055 | 0.0584753 | -0.0073637 | 2 | 2.09987 | 1 | 60 | 150 | Na+_ion
4 | 2519.531 | 0.059706 | -0.0086528 | 2 | 2.09987 | 1 | 60 | 150 | Na+_ion
4 | 2000.762 | 0.061065 | -0.0098682 | 2 | 2.09987 | 1 | 60 | 150 | Na+_ion
4 | 1580.669 | 0.0625838 | -0.0110227 | 2 | 2.09987 | 1 | 60 | 150 | Na+_ion
4 | 1253.634 | 0.0640699 | -0.0120294 | 2 | 2.09987 | 1 | 60 | 150 | Na+_ion
4 | 1000.702 | 0.0655644 | -0.0129467 | 2 | 2.09987 | 1 | 60 | 150 | Na+_ion
4 | 790.0281 | 0.0671839 | -0.013888 | 2 | 2.09987 | 1 | 60 | 150 | Na+_ion
4 | 628.811 | 0.0687717 | -0.0147959 | 2 | 2.09987 | 1 | 60 | 150 | Na+_ion
4 | 502.2321 | 0.0703862 | -0.0157162 | 2 | 2.09987 | 1 | 60 | 150 | Na+_ion
4 | 400.1524 | 0.0720091 | -0.0167397 | 2 | 2.09987 | 1 | 60 | 150 | Na+_ion
4 | 315.5048 | 0.0738932 | -0.0179522 | 2 | 2.09987 | 1 | 60 | 150 | Na+_ion
4 | 252.0161 | 0.0757457 | -0.0192522 | 2 | 2.09987 | 1 | 60 | 150 | Na+_ion
4 | 200.3205 | 0.07785 | -0.0207468 | 2 | 2.09987 | 1 | 60 | 150 | Na+_ion
4 | 158.0056 | 0.080385 | -0.0224821 | 2 | 2.09987 | 1 | 60 | 150 | Na+_ion
4 | 125.558 | 0.0831499 | -0.0243665 | 2 | 2.09987 | 1 | 60 | 150 | Na+_ion
4 | 99.734 | 0.0862112 | -0.0263545 | 2 | 2.09987 | 1 | 60 | 150 | Na+_ion
4 | 79.44915 | 0.0899397 | -0.0281107 | 2 | 2.09987 | 1 | 60 | 150 | Na+_ion
4 | 62.91946 | 0.0938778 | -0.030257 | 2 | 2.09987 | 1 | 60 | 150 | Na+_ion
4 | 49.86702 | 0.0980554 | -0.0323989 | 2 | 2.09987 | 1 | 60 | 150 | Na+_ion
4 | 38.42213 | 0.1032355 | -0.0348689 | 2 | 2.09987 | 1 | 60 | 150 | Na+_ion
4 | 31.25 | 0.1073381 | -0.0371189 | 2 | 2.09987 | 1 | 60 | 150 | Na+_ion
4 | 24.93351 | 0.1126074 | -0.0393577 | 2 | 2.09987 | 1 | 60 | 150 | Na+_ion
4 | 20.03205 | 0.1177073 | -0.041975 | 2 | 2.09987 | 1 | 60 | 150 | Na+_ion
4 | 15.625 | 0.1239667 | -0.0453737 | 2 | 2.09987 | 1 | 60 | 150 | Na+_ion
4 | 12.46675 | 0.1304927 | -0.0488273 | 2 | 2.09987 | 1 | 60 | 150 | Na+_ion
4 | 9.9734 | 0.137667 | -0.0525601 | 2 | 2.09987 | 1 | 60 | 150 | Na+_ion
4 | 7.971939 | 0.1455235 | -0.056457 | 2 | 2.09987 | 1 | 60 | 150 | Na+_ion
4 | 6.351626 | 0.1542253 | -0.0603879 | 2 | 2.09987 | 1 | 60 | 150 | Na+_ion
4 | 5.013369 | 0.1640829 | -0.0643959 | 2 | 2.09987 | 1 | 60 | 150 | Na+_ion
4 | 3.985969 | 0.1742568 | -0.0678962 | 2 | 2.09987 | 1 | 60 | 150 | Na+_ion
4 | 3.175813 | 0.1851376 | -0.0707562 | 2 | 2.09987 | 1 | 60 | 150 | Na+_ion
4 | 2.516103 | 0.1971558 | -0.0726039 | 2 | 2.09987 | 1 | 60 | 150 | Na+_ion
4 | 1.99553 | 0.2072964 | -0.0722401 | 2 | 2.09987 | 1 | 60 | 150 | Na+_ion
4 | 1.587906 | 0.21893 | -0.071567 | 2 | 2.09987 | 1 | 60 | 150 | Na+_ion
4 | 1.258052 | 0.2301583 | -0.0687658 | 2 | 2.09987 | 1 | 60 | 150 | Na+_ion
4 | 0.997765 | 0.2408793 | -0.0641608 | 2 | 2.09987 | 1 | 60 | 150 | Na+_ion
4 | 0.7927448 | 0.2508382 | -0.0577844 | 2 | 2.09987 | 1 | 60 | 150 | Na+_ion
4 | 0.6290258 | 0.2596573 | -0.0503956 | 2 | 2.09987 | 1 | 60 | 150 | Na+_ion
4 | 0.4988825 | 0.2674621 | -0.042334 | 2 | 2.09987 | 1 | 60 | 150 | Na+_ion
4 | 0.3985969 | 0.2733398 | -0.0340322 | 2 | 2.09987 | 1 | 60 | 150 | Na+_ion
4 | 0.316723 | 0.2776805 | -0.0250665 | 2 | 2.09987 | 1 | 60 | 150 | Na+_ion
4 | 0.2514753 | 0.2804127 | -0.0162268 | 2 | 2.09987 | 1 | 60 | 150 | Na+_ion
4 | 0.1999787 | 0.2810205 | -0.007497 | 2 | 2.09987 | 1 | 60 | 150 | Na+_ion
4 | 0.1587906 | 0.2805358 | 0.001782 | 2 | 2.09987 | 1 | 60 | 150 | Na+_ion
4 | 0.1260081 | 0.2773719 | 0.0114111 | 2 | 2.09987 | 1 | 60 | 150 | Na+_ion
4 | 0.1001603 | 0.2737941 | 0.0209474 | 2 | 2.09987 | 1 | 60 | 150 | Na+_ion
4 | 0.0795031 | 0.2672131 | 0.0289365 | 2 | 2.09987 | 1 | 60 | 150 | Na+_ion
4 | 0.0631398 | 0.2599042 | 0.037258 | 2 | 2.09987 | 1 | 60 | 150 | Na+_ion
4 | 0.050123 | 0.250017 | 0.0437065 | 2 | 2.09987 | 1 | 60 | 150 | Na+_ion
4 | 0.0398326 | 0.238828 | 0.0485407 | 2 | 2.09987 | 1 | 60 | 150 | Na+_ion
4 | 0.0316381 | 0.2288842 | 0.0507237 | 2 | 2.09987 | 1 | 60 | 150 | Na+_ion
4 | 0.025126 | 0.2177207 | 0.0528732 | 2 | 2.09987 | 1 | 60 | 150 | Na+_ion
4 | 0.019957 | 0.2082036 | 0.0525854 | 2 | 2.09987 | 1 | 60 | 150 | Na+_ion
4 | 0.015849 | 0.1998706 | 0.0523308 | 2 | 2.09987 | 1 | 60 | 150 | Na+_ion
4 | 0.01259 | 0.1935766 | 0.0499923 | 2 | 2.09987 | 1 | 60 | 150 | Na+_ion
4 | 0.0100006 | 0.1872224 | 0.0492488 | 2 | 2.09987 | 1 | 60 | 150 | Na+_ion
6 | 19980.47 | 0.0529813 | 0.0094305 | 2 | 2.098056 | 1 | 60 | 150 | Na+_ion
6 | 15878.91 | 0.0532803 | 0.0063143 | 2 | 2.098056 | 1 | 60 | 150 | Na+_ion
6 | 12597.66 | 0.053667 | 0.0036509 | 2 | 2.098056 | 1 | 60 | 150 | Na+_ion
6 | 10019.53 | 0.0541435 | 0.0013518 | 2 | 2.098056 | 1 | 60 | 150 | Na+_ion
6 | 7928.241 | 0.0547505 | -0.0006951 | 2 | 2.098056 | 1 | 60 | 150 | Na+_ion
6 | 6307.871 | 0.0554388 | -0.002502 | 2 | 2.098056 | 1 | 60 | 150 | Na+_ion
6 | 5034.722 | 0.0562525 | -0.0041355 | 2 | 2.098056 | 1 | 60 | 150 | Na+_ion
6 | 3993.056 | 0.0572691 | -0.0056985 | 2 | 2.098056 | 1 | 60 | 150 | Na+_ion
6 | 3144.055 | 0.0583754 | -0.0071777 | 2 | 2.098056 | 1 | 60 | 150 | Na+_ion
6 | 2519.531 | 0.0594735 | -0.0083871 | 2 | 2.098056 | 1 | 60 | 150 | Na+_ion
6 | 2000.762 | 0.0607809 | -0.0095892 | 2 | 2.098056 | 1 | 60 | 150 | Na+_ion
6 | 1580.669 | 0.0622166 | -0.0107237 | 2 | 2.098056 | 1 | 60 | 150 | Na+_ion
6 | 1253.634 | 0.06365 | -0.0117488 | 2 | 2.098056 | 1 | 60 | 150 | Na+_ion
6 | 1000.702 | 0.0650674 | -0.0126899 | 2 | 2.098056 | 1 | 60 | 150 | Na+_ion
6 | 790.0281 | 0.0666707 | -0.0136806 | 2 | 2.098056 | 1 | 60 | 150 | Na+_ion
6 | 628.811 | 0.0682664 | -0.0146318 | 2 | 2.098056 | 1 | 60 | 150 | Na+_ion
6 | 502.2321 | 0.0698049 | -0.0156232 | 2 | 2.098056 | 1 | 60 | 150 | Na+_ion
6 | 400.1524 | 0.0713733 | -0.0167375 | 2 | 2.098056 | 1 | 60 | 150 | Na+_ion
6 | 315.5048 | 0.0732699 | -0.0180643 | 2 | 2.098056 | 1 | 60 | 150 | Na+_ion
6 | 252.0161 | 0.0752551 | -0.0194812 | 2 | 2.098056 | 1 | 60 | 150 | Na+_ion
6 | 200.3205 | 0.0775627 | -0.0211542 | 2 | 2.098056 | 1 | 60 | 150 | Na+_ion
6 | 158.0056 | 0.0801065 | -0.0231041 | 2 | 2.098056 | 1 | 60 | 150 | Na+_ion
6 | 125.558 | 0.0829962 | -0.0251366 | 2 | 2.098056 | 1 | 60 | 150 | Na+_ion
6 | 99.734 | 0.0862317 | -0.0273194 | 2 | 2.098056 | 1 | 60 | 150 | Na+_ion
6 | 79.44915 | 0.0900714 | -0.0294112 | 2 | 2.098056 | 1 | 60 | 150 | Na+_ion
6 | 62.91946 | 0.0942859 | -0.0317156 | 2 | 2.098056 | 1 | 60 | 150 | Na+_ion
6 | 49.86702 | 0.0988307 | -0.0340093 | 2 | 2.098056 | 1 | 60 | 150 | Na+_ion
6 | 38.42213 | 0.1043383 | -0.0369185 | 2 | 2.098056 | 1 | 60 | 150 | Na+_ion
6 | 31.25 | 0.1092613 | -0.0390616 | 2 | 2.098056 | 1 | 60 | 150 | Na+_ion
6 | 24.93351 | 0.1148743 | -0.0414261 | 2 | 2.098056 | 1 | 60 | 150 | Na+_ion
6 | 20.03205 | 0.1203336 | -0.0440383 | 2 | 2.098056 | 1 | 60 | 150 | Na+_ion
6 | 15.625 | 0.1272987 | -0.0472338 | 2 | 2.098056 | 1 | 60 | 150 | Na+_ion
6 | 12.46675 | 0.1342322 | -0.0504153 | 2 | 2.098056 | 1 | 60 | 150 | Na+_ion
6 | 9.9734 | 0.1418421 | -0.0538595 | 2 | 2.098056 | 1 | 60 | 150 | Na+_ion
6 | 7.971939 | 0.1502217 | -0.0574896 | 2 | 2.098056 | 1 | 60 | 150 | Na+_ion
6 | 6.351626 | 0.1593496 | -0.06114 | 2 | 2.098056 | 1 | 60 | 150 | Na+_ion
6 | 5.013369 | 0.1695829 | -0.0645597 | 2 | 2.098056 | 1 | 60 | 150 | Na+_ion
6 | 3.985969 | 0.1797834 | -0.0675703 | 2 | 2.098056 | 1 | 60 | 150 | Na+_ion
6 | 3.175813 | 0.1904544 | -0.0699403 | 2 | 2.098056 | 1 | 60 | 150 | Na+_ion
6 | 2.516103 | 0.201259 | -0.0714519 | 2 | 2.098056 | 1 | 60 | 150 | Na+_ion
6 | 1.99553 | 0.2117814 | -0.0711526 | 2 | 2.098056 | 1 | 60 | 150 | Na+_ion
6 | 1.587906 | 0.2227989 | -0.0702855 | 2 | 2.098056 | 1 | 60 | 150 | Na+_ion
6 | 1.258052 | 0.233358 | -0.067158 | 2 | 2.098056 | 1 | 60 | 150 | Na+_ion
6 | 0.997765 | 0.2436923 | -0.0627445 | 2 | 2.098056 | 1 | 60 | 150 | Na+_ion
6 | 0.7927448 | 0.2529985 | -0.0565131 | 2 | 2.098056 | 1 | 60 | 150 | Na+_ion
6 | 0.6290258 | 0.2614364 | -0.0491425 | 2 | 2.098056 | 1 | 60 | 150 | Na+_ion
6 | 0.4988825 | 0.2689535 | -0.0409389 | 2 | 2.098056 | 1 | 60 | 150 | Na+_ion
6 | 0.3985969 | 0.2747681 | -0.0325983 | 2 | 2.098056 | 1 | 60 | 150 | Na+_ion
6 | 0.316723 | 0.2787835 | -0.0235941 | 2 | 2.098056 | 1 | 60 | 150 | Na+_ion
6 | 0.2514753 | 0.281409 | -0.0143433 | 2 | 2.098056 | 1 | 60 | 150 | Na+_ion
6 | 0.1999787 | 0.2822368 | -0.0052288 | 2 | 2.098056 | 1 | 60 | 150 | Na+_ion
6 | 0.1587906 | 0.2817028 | 0.0040816 | 2 | 2.098056 | 1 | 60 | 150 | Na+_ion
6 | 0.1260081 | 0.2793293 | 0.0136047 | 2 | 2.098056 | 1 | 60 | 150 | Na+_ion
6 | 0.1001603 | 0.2750196 | 0.0227958 | 2 | 2.098056 | 1 | 60 | 150 | Na+_ion
6 | 0.0795031 | 0.2698851 | 0.0317976 | 2 | 2.098056 | 1 | 60 | 150 | Na+_ion
6 | 0.0631398 | 0.2621901 | 0.0397568 | 2 | 2.098056 | 1 | 60 | 150 | Na+_ion
6 | 0.050123 | 0.2528928 | 0.0463383 | 2 | 2.098056 | 1 | 60 | 150 | Na+_ion
6 | 0.0398326 | 0.2425871 | 0.0505504 | 2 | 2.098056 | 1 | 60 | 150 | Na+_ion
6 | 0.0316381 | 0.2316673 | 0.0536097 | 2 | 2.098056 | 1 | 60 | 150 | Na+_ion
6 | 0.025126 | 0.2206462 | 0.0555583 | 2 | 2.098056 | 1 | 60 | 150 | Na+_ion
6 | 0.019957 | 0.2113279 | 0.0558069 | 2 | 2.098056 | 1 | 60 | 150 | Na+_ion
6 | 0.015849 | 0.2025872 | 0.0555025 | 2 | 2.098056 | 1 | 60 | 150 | Na+_ion
6 | 0.01259 | 0.1947544 | 0.0536187 | 2 | 2.098056 | 1 | 60 | 150 | Na+_ion
6 | 0.0100006 | 0.1881043 | 0.0517014 | 2 | 2.098056 | 1 | 60 | 150 | Na+_ion