## Sheet1
Time(h) | Freq | Zreal | Zimag | ppm | mean_voltage | current | temperature | flow | Label
0 | 19980.47 | 0.0500682 | 0.0103334 | 0 | 1.807404 | 1 | 60 | 150 | no_ion
0 | 15878.91 | 0.0500666 | 0.0081523 | 0 | 1.807404 | 1 | 60 | 150 | no_ion
0 | 12597.66 | 0.0499962 | 0.0064027 | 0 | 1.807404 | 1 | 60 | 150 | no_ion
0 | 10019.53 | 0.0500543 | 0.0050091 | 0 | 1.807404 | 1 | 60 | 150 | no_ion
0 | 7928.241 | 0.0500983 | 0.0038677 | 0 | 1.807404 | 1 | 60 | 150 | no_ion
0 | 6307.871 | 0.0500751 | 0.0029645 | 0 | 1.807404 | 1 | 60 | 150 | no_ion
0 | 5034.722 | 0.0500908 | 0.0022435 | 0 | 1.807404 | 1 | 60 | 150 | no_ion
0 | 3993.056 | 0.0501281 | 0.0016369 | 0 | 1.807404 | 1 | 60 | 150 | no_ion
0 | 3144.055 | 0.050197 | 0.0011214 | 0 | 1.807404 | 1 | 60 | 150 | no_ion
0 | 2519.531 | 0.0502538 | 0.0007185 | 0 | 1.807404 | 1 | 60 | 150 | no_ion
0 | 2000.762 | 0.0502741 | 0.0003648 | 0 | 1.807404 | 1 | 60 | 150 | no_ion
0 | 1580.669 | 0.0503762 | 5.212186e-05 | 0 | 1.807404 | 1 | 60 | 150 | no_ion
0 | 1253.634 | 0.0505061 | -0.0002221 | 0 | 1.807404 | 1 | 60 | 150 | no_ion
0 | 1000.702 | 0.0505878 | -0.0004562 | 0 | 1.807404 | 1 | 60 | 150 | no_ion
0 | 790.0281 | 0.0506794 | -0.0006937 | 0 | 1.807404 | 1 | 60 | 150 | no_ion
0 | 628.811 | 0.0508514 | -0.0009035 | 0 | 1.807404 | 1 | 60 | 150 | no_ion
0 | 502.2321 | 0.0509748 | -0.0011189 | 0 | 1.807404 | 1 | 60 | 150 | no_ion
0 | 400.1524 | 0.0512053 | -0.0013326 | 0 | 1.807404 | 1 | 60 | 150 | no_ion
0 | 315.5048 | 0.0513544 | -0.0015657 | 0 | 1.807404 | 1 | 60 | 150 | no_ion
0 | 252.0161 | 0.0516373 | -0.0017918 | 0 | 1.807404 | 1 | 60 | 150 | no_ion
0 | 200.3205 | 0.0518745 | -0.0020347 | 0 | 1.807404 | 1 | 60 | 150 | no_ion
0 | 158.0056 | 0.0521261 | -0.0022895 | 0 | 1.807404 | 1 | 60 | 150 | no_ion
0 | 125.558 | 0.0524615 | -0.0025435 | 0 | 1.807404 | 1 | 60 | 150 | no_ion
0 | 99.734 | 0.0530474 | -0.0027766 | 0 | 1.807404 | 1 | 60 | 150 | no_ion
0 | 79.44915 | 0.053587 | -0.0029706 | 0 | 1.807404 | 1 | 60 | 150 | no_ion
0 | 62.91946 | 0.0541134 | -0.0031236 | 0 | 1.807404 | 1 | 60 | 150 | no_ion
0 | 49.86702 | 0.0545481 | -0.0032104 | 0 | 1.807404 | 1 | 60 | 150 | no_ion
0 | 38.42213 | 0.0552644 | -0.003236 | 0 | 1.807404 | 1 | 60 | 150 | no_ion
0 | 31.25 | 0.05583 | -0.0032038 | 0 | 1.807404 | 1 | 60 | 150 | no_ion
0 | 24.93351 | 0.0562961 | -0.0031284 | 0 | 1.807404 | 1 | 60 | 150 | no_ion
0 | 20.03205 | 0.0568248 | -0.0030373 | 0 | 1.807404 | 1 | 60 | 150 | no_ion
0 | 15.625 | 0.057227 | -0.002929 | 0 | 1.807404 | 1 | 60 | 150 | no_ion
0 | 12.46675 | 0.0575668 | -0.0028225 | 0 | 1.807404 | 1 | 60 | 150 | no_ion
0 | 9.9734 | 0.057932 | -0.0027459 | 0 | 1.807404 | 1 | 60 | 150 | no_ion
0 | 7.971939 | 0.0583328 | -0.0026756 | 0 | 1.807404 | 1 | 60 | 150 | no_ion
0 | 6.351626 | 0.0587367 | -0.0025971 | 0 | 1.807404 | 1 | 60 | 150 | no_ion
0 | 5.013369 | 0.0591033 | -0.0025466 | 0 | 1.807404 | 1 | 60 | 150 | no_ion
0 | 3.985969 | 0.059465 | -0.0024788 | 0 | 1.807404 | 1 | 60 | 150 | no_ion
0 | 3.175813 | 0.0597371 | -0.002501 | 0 | 1.807404 | 1 | 60 | 150 | no_ion
0 | 2.516103 | 0.0601087 | -0.0026345 | 0 | 1.807404 | 1 | 60 | 150 | no_ion
0 | 1.99553 | 0.0606458 | -0.0024367 | 0 | 1.807404 | 1 | 60 | 150 | no_ion
0 | 1.587906 | 0.0606789 | -0.0025053 | 0 | 1.807404 | 1 | 60 | 150 | no_ion
0 | 1.258052 | 0.0613601 | -0.0023005 | 0 | 1.807404 | 1 | 60 | 150 | no_ion
0 | 0.997765 | 0.0614936 | -0.002199 | 0 | 1.807404 | 1 | 60 | 150 | no_ion
0 | 0.7927448 | 0.0620569 | -0.0022151 | 0 | 1.807404 | 1 | 60 | 150 | no_ion
0 | 0.6290258 | 0.0622181 | -0.0022432 | 0 | 1.807404 | 1 | 60 | 150 | no_ion
0 | 0.4988825 | 0.0624028 | -0.0021744 | 0 | 1.807404 | 1 | 60 | 150 | no_ion
0 | 0.3985969 | 0.062546 | -0.001851 | 0 | 1.807404 | 1 | 60 | 150 | no_ion
0 | 0.316723 | 0.0626464 | -0.0019071 | 0 | 1.807404 | 1 | 60 | 150 | no_ion
0 | 0.2514753 | 0.0636348 | -0.0018783 | 0 | 1.807404 | 1 | 60 | 150 | no_ion
0 | 0.1999787 | 0.0633375 | -0.0018473 | 0 | 1.807404 | 1 | 60 | 150 | no_ion
0 | 0.1587906 | 0.0635116 | -0.0017032 | 0 | 1.807404 | 1 | 60 | 150 | no_ion
0 | 0.1260081 | 0.0642275 | -0.0017506 | 0 | 1.807404 | 1 | 60 | 150 | no_ion
0 | 0.1001603 | 0.0640622 | -0.0015817 | 0 | 1.807404 | 1 | 60 | 150 | no_ion
0 | 0.0795031 | 0.0643179 | -0.0013915 | 0 | 1.807404 | 1 | 60 | 150 | no_ion
0 | 0.0631398 | 0.0639451 | -0.0007005 | 0 | 1.807404 | 1 | 60 | 150 | no_ion
0 | 0.050123 | 0.0649364 | -0.0008166 | 0 | 1.807404 | 1 | 60 | 150 | no_ion
0 | 0.0398326 | 0.0652019 | -0.0004902 | 0 | 1.807404 | 1 | 60 | 150 | no_ion
0 | 0.0316381 | 0.0652387 | -0.0006682 | 0 | 1.807404 | 1 | 60 | 150 | no_ion
0 | 0.025126 | 0.0648272 | 0.0001616 | 0 | 1.807404 | 1 | 60 | 150 | no_ion
0 | 0.019957 | 0.0654634 | 0.0001366 | 0 | 1.807404 | 1 | 60 | 150 | no_ion
0 | 0.015849 | 0.0646497 | -3.120435e-05 | 0 | 1.807404 | 1 | 60 | 150 | no_ion
0 | 0.01259 | 0.0643056 | 0.0001246 | 0 | 1.807404 | 1 | 60 | 150 | no_ion
0 | 0.0100006 | 0.0644337 | -0.0002249 | 0 | 1.807404 | 1 | 60 | 150 | no_ion
2 | 19980.47 | 0.0474938 | 0.0103212 | 0 | 1.771893 | 1 | 60 | 150 | no_ion
2 | 15878.91 | 0.0475315 | 0.0081633 | 0 | 1.771893 | 1 | 60 | 150 | no_ion
2 | 12597.66 | 0.0475192 | 0.006411 | 0 | 1.771893 | 1 | 60 | 150 | no_ion
2 | 10019.53 | 0.04745 | 0.0050292 | 0 | 1.771893 | 1 | 60 | 150 | no_ion
2 | 7928.241 | 0.0476402 | 0.0038934 | 0 | 1.771893 | 1 | 60 | 150 | no_ion
2 | 6307.871 | 0.0477526 | 0.0029925 | 0 | 1.771893 | 1 | 60 | 150 | no_ion
2 | 5034.722 | 0.047718 | 0.0022724 | 0 | 1.771893 | 1 | 60 | 150 | no_ion
2 | 3993.056 | 0.0477764 | 0.0016687 | 0 | 1.771893 | 1 | 60 | 150 | no_ion
2 | 3144.055 | 0.0478391 | 0.0011546 | 0 | 1.771893 | 1 | 60 | 150 | no_ion
2 | 2519.531 | 0.0479187 | 0.0007597 | 0 | 1.771893 | 1 | 60 | 150 | no_ion
2 | 2000.762 | 0.0479772 | 0.0004108 | 0 | 1.771893 | 1 | 60 | 150 | no_ion
2 | 1580.669 | 0.0480803 | 0.0001034 | 0 | 1.771893 | 1 | 60 | 150 | no_ion
2 | 1253.634 | 0.0481738 | -0.0001631 | 0 | 1.771893 | 1 | 60 | 150 | no_ion
2 | 1000.702 | 0.0482787 | -0.0003986 | 0 | 1.771893 | 1 | 60 | 150 | no_ion
2 | 790.0281 | 0.0484234 | -0.0006293 | 0 | 1.771893 | 1 | 60 | 150 | no_ion
2 | 628.811 | 0.0485439 | -0.0008284 | 0 | 1.771893 | 1 | 60 | 150 | no_ion
2 | 502.2321 | 0.0486825 | -0.0010254 | 0 | 1.771893 | 1 | 60 | 150 | no_ion
2 | 400.1524 | 0.0488057 | -0.0012325 | 0 | 1.771893 | 1 | 60 | 150 | no_ion
2 | 315.5048 | 0.0489716 | -0.0014592 | 0 | 1.771893 | 1 | 60 | 150 | no_ion
2 | 252.0161 | 0.0492366 | -0.0016736 | 0 | 1.771893 | 1 | 60 | 150 | no_ion
2 | 200.3205 | 0.0494859 | -0.0019122 | 0 | 1.771893 | 1 | 60 | 150 | no_ion
2 | 158.0056 | 0.0497937 | -0.0021667 | 0 | 1.771893 | 1 | 60 | 150 | no_ion
2 | 125.558 | 0.0500934 | -0.0024268 | 0 | 1.771893 | 1 | 60 | 150 | no_ion
2 | 99.734 | 0.0505277 | -0.0026594 | 0 | 1.771893 | 1 | 60 | 150 | no_ion
2 | 79.44915 | 0.050991 | -0.0028779 | 0 | 1.771893 | 1 | 60 | 150 | no_ion
2 | 62.91946 | 0.0515279 | -0.0030548 | 0 | 1.771893 | 1 | 60 | 150 | no_ion
2 | 49.86702 | 0.0521242 | -0.0031683 | 0 | 1.771893 | 1 | 60 | 150 | no_ion
2 | 38.42213 | 0.0527529 | -0.0032191 | 0 | 1.771893 | 1 | 60 | 150 | no_ion
2 | 31.25 | 0.0533027 | -0.0032 | 0 | 1.771893 | 1 | 60 | 150 | no_ion
2 | 24.93351 | 0.0538647 | -0.0031379 | 0 | 1.771893 | 1 | 60 | 150 | no_ion
2 | 20.03205 | 0.0543444 | -0.0030455 | 0 | 1.771893 | 1 | 60 | 150 | no_ion
2 | 15.625 | 0.0548125 | -0.0029288 | 0 | 1.771893 | 1 | 60 | 150 | no_ion
2 | 12.46675 | 0.0551765 | -0.0028132 | 0 | 1.771893 | 1 | 60 | 150 | no_ion
2 | 9.9734 | 0.0556316 | -0.0027135 | 0 | 1.771893 | 1 | 60 | 150 | no_ion
2 | 7.971939 | 0.0559506 | -0.0026046 | 0 | 1.771893 | 1 | 60 | 150 | no_ion
2 | 6.351626 | 0.0563509 | -0.0025284 | 0 | 1.771893 | 1 | 60 | 150 | no_ion
2 | 5.013369 | 0.056774 | -0.0024665 | 0 | 1.771893 | 1 | 60 | 150 | no_ion
2 | 3.985969 | 0.0570835 | -0.0023632 | 0 | 1.771893 | 1 | 60 | 150 | no_ion
2 | 3.175813 | 0.0572815 | -0.0023591 | 0 | 1.771893 | 1 | 60 | 150 | no_ion
2 | 2.516103 | 0.0576532 | -0.0024493 | 0 | 1.771893 | 1 | 60 | 150 | no_ion
2 | 1.99553 | 0.0579955 | -0.0022083 | 0 | 1.771893 | 1 | 60 | 150 | no_ion
2 | 1.587906 | 0.0582637 | -0.0022277 | 0 | 1.771893 | 1 | 60 | 150 | no_ion
2 | 1.258052 | 0.0586774 | -0.0020876 | 0 | 1.771893 | 1 | 60 | 150 | no_ion
2 | 0.997765 | 0.0590174 | -0.0020094 | 0 | 1.771893 | 1 | 60 | 150 | no_ion
2 | 0.7927448 | 0.0593167 | -0.0019915 | 0 | 1.771893 | 1 | 60 | 150 | no_ion
2 | 0.6290258 | 0.0596213 | -0.0018259 | 0 | 1.771893 | 1 | 60 | 150 | no_ion
2 | 0.4988825 | 0.059923 | -0.001917 | 0 | 1.771893 | 1 | 60 | 150 | no_ion
2 | 0.3985969 | 0.060144 | -0.0018765 | 0 | 1.771893 | 1 | 60 | 150 | no_ion
2 | 0.316723 | 0.060357 | -0.0017053 | 0 | 1.771893 | 1 | 60 | 150 | no_ion
2 | 0.2514753 | 0.0602333 | -0.0016798 | 0 | 1.771893 | 1 | 60 | 150 | no_ion
2 | 0.1999787 | 0.0605911 | -0.0012763 | 0 | 1.771893 | 1 | 60 | 150 | no_ion
2 | 0.1587906 | 0.06113 | -0.0012102 | 0 | 1.771893 | 1 | 60 | 150 | no_ion
2 | 0.1260081 | 0.0614225 | -0.0013557 | 0 | 1.771893 | 1 | 60 | 150 | no_ion
2 | 0.1001603 | 0.0611401 | -0.0005241 | 0 | 1.771893 | 1 | 60 | 150 | no_ion
2 | 0.0795031 | 0.0614664 | -0.0010609 | 0 | 1.771893 | 1 | 60 | 150 | no_ion
2 | 0.0631398 | 0.0613264 | -0.0010508 | 0 | 1.771893 | 1 | 60 | 150 | no_ion
2 | 0.050123 | 0.0617624 | -0.0007324 | 0 | 1.771893 | 1 | 60 | 150 | no_ion
2 | 0.0398326 | 0.0614204 | -0.0007119 | 0 | 1.771893 | 1 | 60 | 150 | no_ion
2 | 0.0316381 | 0.0620265 | -0.000452 | 0 | 1.771893 | 1 | 60 | 150 | no_ion
2 | 0.025126 | 0.0616983 | 0.000241 | 0 | 1.771893 | 1 | 60 | 150 | no_ion
2 | 0.019957 | 0.0620256 | 0.0001863 | 0 | 1.771893 | 1 | 60 | 150 | no_ion
2 | 0.015849 | 0.0620264 | -3.487066e-05 | 0 | 1.771893 | 1 | 60 | 150 | no_ion
2 | 0.01259 | 0.0620876 | 0.0004264 | 0 | 1.771893 | 1 | 60 | 150 | no_ion
2 | 0.0100006 | 0.0621509 | -0.0004815 | 0 | 1.771893 | 1 | 60 | 150 | no_ion
4 | 19980.47 | 0.0470532 | 0.0103177 | 0 | 1.766089 | 1 | 60 | 150 | no_ion
4 | 15878.91 | 0.0470683 | 0.0081512 | 0 | 1.766089 | 1 | 60 | 150 | no_ion
4 | 12597.66 | 0.0470767 | 0.0063939 | 0 | 1.766089 | 1 | 60 | 150 | no_ion
4 | 10019.53 | 0.0471721 | 0.0050157 | 0 | 1.766089 | 1 | 60 | 150 | no_ion
4 | 7928.241 | 0.0471505 | 0.0038817 | 0 | 1.766089 | 1 | 60 | 150 | no_ion
4 | 6307.871 | 0.0471717 | 0.0030005 | 0 | 1.766089 | 1 | 60 | 150 | no_ion
4 | 5034.722 | 0.04717 | 0.002271 | 0 | 1.766089 | 1 | 60 | 150 | no_ion
4 | 3993.056 | 0.0471895 | 0.0016705 | 0 | 1.766089 | 1 | 60 | 150 | no_ion
4 | 3144.055 | 0.0472597 | 0.0011585 | 0 | 1.766089 | 1 | 60 | 150 | no_ion
4 | 2519.531 | 0.0472417 | 0.0007629 | 0 | 1.766089 | 1 | 60 | 150 | no_ion
4 | 2000.762 | 0.0473115 | 0.0004128 | 0 | 1.766089 | 1 | 60 | 150 | no_ion
4 | 1580.669 | 0.0473599 | 0.0001074 | 0 | 1.766089 | 1 | 60 | 150 | no_ion
4 | 1253.634 | 0.0474512 | -0.0001584 | 0 | 1.766089 | 1 | 60 | 150 | no_ion
4 | 1000.702 | 0.0476657 | -0.0003953 | 0 | 1.766089 | 1 | 60 | 150 | no_ion
4 | 790.0281 | 0.0477984 | -0.0006288 | 0 | 1.766089 | 1 | 60 | 150 | no_ion
4 | 628.811 | 0.0479225 | -0.0008239 | 0 | 1.766089 | 1 | 60 | 150 | no_ion
4 | 502.2321 | 0.048024 | -0.0010238 | 0 | 1.766089 | 1 | 60 | 150 | no_ion
4 | 400.1524 | 0.0482886 | -0.0012314 | 0 | 1.766089 | 1 | 60 | 150 | no_ion
4 | 315.5048 | 0.0484614 | -0.0014537 | 0 | 1.766089 | 1 | 60 | 150 | no_ion
4 | 252.0161 | 0.0487769 | -0.0016749 | 0 | 1.766089 | 1 | 60 | 150 | no_ion
4 | 200.3205 | 0.048904 | -0.0019128 | 0 | 1.766089 | 1 | 60 | 150 | no_ion
4 | 158.0056 | 0.0492027 | -0.0021726 | 0 | 1.766089 | 1 | 60 | 150 | no_ion
4 | 125.558 | 0.0495857 | -0.0024341 | 0 | 1.766089 | 1 | 60 | 150 | no_ion
4 | 99.734 | 0.0499814 | -0.0026856 | 0 | 1.766089 | 1 | 60 | 150 | no_ion
4 | 79.44915 | 0.0503397 | -0.0029065 | 0 | 1.766089 | 1 | 60 | 150 | no_ion
4 | 62.91946 | 0.050919 | -0.0030814 | 0 | 1.766089 | 1 | 60 | 150 | no_ion
4 | 49.86702 | 0.0514366 | -0.0032144 | 0 | 1.766089 | 1 | 60 | 150 | no_ion
4 | 38.42213 | 0.0522276 | -0.0032641 | 0 | 1.766089 | 1 | 60 | 150 | no_ion
4 | 31.25 | 0.0528059 | -0.0032374 | 0 | 1.766089 | 1 | 60 | 150 | no_ion
4 | 24.93351 | 0.0533302 | -0.0031679 | 0 | 1.766089 | 1 | 60 | 150 | no_ion
4 | 20.03205 | 0.0538063 | -0.0030656 | 0 | 1.766089 | 1 | 60 | 150 | no_ion
4 | 15.625 | 0.0542986 | -0.0029367 | 0 | 1.766089 | 1 | 60 | 150 | no_ion
4 | 12.46675 | 0.0546945 | -0.0028073 | 0 | 1.766089 | 1 | 60 | 150 | no_ion
4 | 9.9734 | 0.0551964 | -0.0026855 | 0 | 1.766089 | 1 | 60 | 150 | no_ion
4 | 7.971939 | 0.0554501 | -0.0025757 | 0 | 1.766089 | 1 | 60 | 150 | no_ion
4 | 6.351626 | 0.0558537 | -0.0024663 | 0 | 1.766089 | 1 | 60 | 150 | no_ion
4 | 5.013369 | 0.0562448 | -0.0023564 | 0 | 1.766089 | 1 | 60 | 150 | no_ion
4 | 3.985969 | 0.0565753 | -0.0022884 | 0 | 1.766089 | 1 | 60 | 150 | no_ion
4 | 3.175813 | 0.0568377 | -0.0022401 | 0 | 1.766089 | 1 | 60 | 150 | no_ion
4 | 2.516103 | 0.0572618 | -0.0022039 | 0 | 1.766089 | 1 | 60 | 150 | no_ion
4 | 1.99553 | 0.0575489 | -0.0020809 | 0 | 1.766089 | 1 | 60 | 150 | no_ion
4 | 1.587906 | 0.0578005 | -0.0020281 | 0 | 1.766089 | 1 | 60 | 150 | no_ion
4 | 1.258052 | 0.0579751 | -0.0020565 | 0 | 1.766089 | 1 | 60 | 150 | no_ion
4 | 0.997765 | 0.058342 | -0.0018533 | 0 | 1.766089 | 1 | 60 | 150 | no_ion
4 | 0.7927448 | 0.058594 | -0.0018966 | 0 | 1.766089 | 1 | 60 | 150 | no_ion
4 | 0.6290258 | 0.0590131 | -0.0016096 | 0 | 1.766089 | 1 | 60 | 150 | no_ion
4 | 0.4988825 | 0.0591725 | -0.0020398 | 0 | 1.766089 | 1 | 60 | 150 | no_ion
4 | 0.3985969 | 0.059255 | -0.0015922 | 0 | 1.766089 | 1 | 60 | 150 | no_ion
4 | 0.316723 | 0.0596038 | -0.0018785 | 0 | 1.766089 | 1 | 60 | 150 | no_ion
4 | 0.2514753 | 0.0597025 | -0.001681 | 0 | 1.766089 | 1 | 60 | 150 | no_ion
4 | 0.1999787 | 0.0596097 | -0.00145 | 0 | 1.766089 | 1 | 60 | 150 | no_ion
4 | 0.1587906 | 0.059944 | -0.0005939 | 0 | 1.766089 | 1 | 60 | 150 | no_ion
4 | 0.1260081 | 0.0603606 | -0.0009282 | 0 | 1.766089 | 1 | 60 | 150 | no_ion
4 | 0.1001603 | 0.0604356 | -0.0014008 | 0 | 1.766089 | 1 | 60 | 150 | no_ion
4 | 0.0795031 | 0.0603785 | -0.0009754 | 0 | 1.766089 | 1 | 60 | 150 | no_ion
4 | 0.0631398 | 0.0607007 | -0.0007037 | 0 | 1.766089 | 1 | 60 | 150 | no_ion
4 | 0.050123 | 0.0608275 | -0.0006621 | 0 | 1.766089 | 1 | 60 | 150 | no_ion
4 | 0.0398326 | 0.0607895 | -0.0006416 | 0 | 1.766089 | 1 | 60 | 150 | no_ion
4 | 0.0316381 | 0.0612585 | -0.0006002 | 0 | 1.766089 | 1 | 60 | 150 | no_ion
4 | 0.025126 | 0.0607031 | -0.0001282 | 0 | 1.766089 | 1 | 60 | 150 | no_ion
4 | 0.019957 | 0.0613593 | -0.0005213 | 0 | 1.766089 | 1 | 60 | 150 | no_ion
4 | 0.015849 | 0.0609735 | -0.0003469 | 0 | 1.766089 | 1 | 60 | 150 | no_ion
4 | 0.01259 | 0.0609954 | -0.0001814 | 0 | 1.766089 | 1 | 60 | 150 | no_ion
4 | 0.0100006 | 0.0609233 | -0.0004431 | 0 | 1.766089 | 1 | 60 | 150 | no_ion
6 | 19980.47 | 0.0468201 | 0.0103001 | 0 | 1.763698 | 1 | 60 | 150 | no_ion
6 | 15878.91 | 0.0468181 | 0.0081336 | 0 | 1.763698 | 1 | 60 | 150 | no_ion
6 | 12597.66 | 0.0468407 | 0.006395 | 0 | 1.763698 | 1 | 60 | 150 | no_ion
6 | 10019.53 | 0.0468862 | 0.005011 | 0 | 1.763698 | 1 | 60 | 150 | no_ion
6 | 7928.241 | 0.0468754 | 0.0038728 | 0 | 1.763698 | 1 | 60 | 150 | no_ion
6 | 6307.871 | 0.0468492 | 0.0029782 | 0 | 1.763698 | 1 | 60 | 150 | no_ion
6 | 5034.722 | 0.0469543 | 0.0022679 | 0 | 1.763698 | 1 | 60 | 150 | no_ion
6 | 3993.056 | 0.046983 | 0.0016651 | 0 | 1.763698 | 1 | 60 | 150 | no_ion
6 | 3144.055 | 0.0469991 | 0.0011559 | 0 | 1.763698 | 1 | 60 | 150 | no_ion
6 | 2519.531 | 0.0470899 | 0.0007586 | 0 | 1.763698 | 1 | 60 | 150 | no_ion
6 | 2000.762 | 0.0471011 | 0.0004096 | 0 | 1.763698 | 1 | 60 | 150 | no_ion
6 | 1580.669 | 0.0472669 | 0.0001016 | 0 | 1.763698 | 1 | 60 | 150 | no_ion
6 | 1253.634 | 0.0472845 | -0.0001628 | 0 | 1.763698 | 1 | 60 | 150 | no_ion
6 | 1000.702 | 0.0474351 | -0.0003975 | 0 | 1.763698 | 1 | 60 | 150 | no_ion
6 | 790.0281 | 0.0475789 | -0.0006289 | 0 | 1.763698 | 1 | 60 | 150 | no_ion
6 | 628.811 | 0.0476406 | -0.0008288 | 0 | 1.763698 | 1 | 60 | 150 | no_ion
6 | 502.2321 | 0.0477681 | -0.0010281 | 0 | 1.763698 | 1 | 60 | 150 | no_ion
6 | 400.1524 | 0.047936 | -0.0012365 | 0 | 1.763698 | 1 | 60 | 150 | no_ion
6 | 315.5048 | 0.0482046 | -0.0014663 | 0 | 1.763698 | 1 | 60 | 150 | no_ion
6 | 252.0161 | 0.0484106 | -0.001681 | 0 | 1.763698 | 1 | 60 | 150 | no_ion
6 | 200.3205 | 0.0486576 | -0.00193 | 0 | 1.763698 | 1 | 60 | 150 | no_ion
6 | 158.0056 | 0.0489283 | -0.0021933 | 0 | 1.763698 | 1 | 60 | 150 | no_ion
6 | 125.558 | 0.0492941 | -0.0024573 | 0 | 1.763698 | 1 | 60 | 150 | no_ion
6 | 99.734 | 0.0496922 | -0.0027099 | 0 | 1.763698 | 1 | 60 | 150 | no_ion
6 | 79.44915 | 0.0502236 | -0.0029375 | 0 | 1.763698 | 1 | 60 | 150 | no_ion
6 | 62.91946 | 0.0507357 | -0.0031241 | 0 | 1.763698 | 1 | 60 | 150 | no_ion
6 | 49.86702 | 0.0513133 | -0.0032478 | 0 | 1.763698 | 1 | 60 | 150 | no_ion
6 | 38.42213 | 0.0520174 | -0.0032959 | 0 | 1.763698 | 1 | 60 | 150 | no_ion
6 | 31.25 | 0.0525633 | -0.0032716 | 0 | 1.763698 | 1 | 60 | 150 | no_ion
6 | 24.93351 | 0.0530095 | -0.0031989 | 0 | 1.763698 | 1 | 60 | 150 | no_ion
6 | 20.03205 | 0.0535921 | -0.003094 | 0 | 1.763698 | 1 | 60 | 150 | no_ion
6 | 15.625 | 0.0540749 | -0.0029421 | 0 | 1.763698 | 1 | 60 | 150 | no_ion
6 | 12.46675 | 0.0544197 | -0.0027992 | 0 | 1.763698 | 1 | 60 | 150 | no_ion
6 | 9.9734 | 0.054903 | -0.002661 | 0 | 1.763698 | 1 | 60 | 150 | no_ion
6 | 7.971939 | 0.0553286 | -0.0025437 | 0 | 1.763698 | 1 | 60 | 150 | no_ion
6 | 6.351626 | 0.0555643 | -0.0024355 | 0 | 1.763698 | 1 | 60 | 150 | no_ion
6 | 5.013369 | 0.0560284 | -0.0023225 | 0 | 1.763698 | 1 | 60 | 150 | no_ion
6 | 3.985969 | 0.0562541 | -0.0022223 | 0 | 1.763698 | 1 | 60 | 150 | no_ion
6 | 3.175813 | 0.0564865 | -0.0021538 | 0 | 1.763698 | 1 | 60 | 150 | no_ion
6 | 2.516103 | 0.0568486 | -0.0021586 | 0 | 1.763698 | 1 | 60 | 150 | no_ion
6 | 1.99553 | 0.0571547 | -0.0020992 | 0 | 1.763698 | 1 | 60 | 150 | no_ion
6 | 1.587906 | 0.0575674 | -0.0019131 | 0 | 1.763698 | 1 | 60 | 150 | no_ion
6 | 1.258052 | 0.057795 | -0.0018166 | 0 | 1.763698 | 1 | 60 | 150 | no_ion
6 | 0.997765 | 0.0578241 | -0.0018933 | 0 | 1.763698 | 1 | 60 | 150 | no_ion
6 | 0.7927448 | 0.058434 | -0.0016434 | 0 | 1.763698 | 1 | 60 | 150 | no_ion
6 | 0.6290258 | 0.0586126 | -0.0018572 | 0 | 1.763698 | 1 | 60 | 150 | no_ion
6 | 0.4988825 | 0.0589517 | -0.001728 | 0 | 1.763698 | 1 | 60 | 150 | no_ion
6 | 0.3985969 | 0.058873 | -0.0011021 | 0 | 1.763698 | 1 | 60 | 150 | no_ion
6 | 0.316723 | 0.0584863 | -0.001444 | 0 | 1.763698 | 1 | 60 | 150 | no_ion
6 | 0.2514753 | 0.059316 | -0.001031 | 0 | 1.763698 | 1 | 60 | 150 | no_ion
6 | 0.1999787 | 0.0592968 | -0.0015066 | 0 | 1.763698 | 1 | 60 | 150 | no_ion
6 | 0.1587906 | 0.0599236 | -0.0014641 | 0 | 1.763698 | 1 | 60 | 150 | no_ion
6 | 0.1260081 | 0.0596144 | -0.0011699 | 0 | 1.763698 | 1 | 60 | 150 | no_ion
6 | 0.1001603 | 0.0599284 | -0.0008943 | 0 | 1.763698 | 1 | 60 | 150 | no_ion
6 | 0.0795031 | 0.0601845 | -0.0008857 | 0 | 1.763698 | 1 | 60 | 150 | no_ion
6 | 0.0631398 | 0.0607828 | -0.0008387 | 0 | 1.763698 | 1 | 60 | 150 | no_ion
6 | 0.050123 | 0.0602318 | -0.0005601 | 0 | 1.763698 | 1 | 60 | 150 | no_ion
6 | 0.0398326 | 0.0606038 | -3.676409e-05 | 0 | 1.763698 | 1 | 60 | 150 | no_ion
6 | 0.0316381 | 0.060415 | -0.0002648 | 0 | 1.763698 | 1 | 60 | 150 | no_ion
6 | 0.025126 | 0.0604285 | -0.0001631 | 0 | 1.763698 | 1 | 60 | 150 | no_ion
6 | 0.019957 | 0.0601912 | 2.527975e-05 | 0 | 1.763698 | 1 | 60 | 150 | no_ion
6 | 0.015849 | 0.0609513 | -0.0002232 | 0 | 1.763698 | 1 | 60 | 150 | no_ion
6 | 0.01259 | 0.060605 | -3.303183e-05 | 0 | 1.763698 | 1 | 60 | 150 | no_ion
6 | 0.0100006 | 0.0606111 | -0.0005194 | 0 | 1.763698 | 1 | 60 | 150 | no_ion