## Sheet1
Time(h) | Freq | Zreal | Zimag | ppm | mean_voltage | current | temperature | flow | Label
0 | 19980.47 | 0.0460572 | 0.0095232 | 0 | 1.762411 | 1 | 60 | 150 | no_ion
0 | 15878.91 | 0.0460833 | 0.0075149 | 0 | 1.762411 | 1 | 60 | 150 | no_ion
0 | 12597.66 | 0.0459945 | 0.0058968 | 0 | 1.762411 | 1 | 60 | 150 | no_ion
0 | 10019.53 | 0.0459969 | 0.0046286 | 0 | 1.762411 | 1 | 60 | 150 | no_ion
0 | 7928.241 | 0.0461564 | 0.0035647 | 0 | 1.762411 | 1 | 60 | 150 | no_ion
0 | 6307.871 | 0.0461006 | 0.0027387 | 0 | 1.762411 | 1 | 60 | 150 | no_ion
0 | 5034.722 | 0.0460522 | 0.0020706 | 0 | 1.762411 | 1 | 60 | 150 | no_ion
0 | 3993.056 | 0.0460847 | 0.0015058 | 0 | 1.762411 | 1 | 60 | 150 | no_ion
0 | 3144.055 | 0.0462383 | 0.0010249 | 0 | 1.762411 | 1 | 60 | 150 | no_ion
0 | 2519.531 | 0.0462743 | 0.0006509 | 0 | 1.762411 | 1 | 60 | 150 | no_ion
0 | 2000.762 | 0.0463955 | 0.0003261 | 0 | 1.762411 | 1 | 60 | 150 | no_ion
0 | 1580.669 | 0.0463254 | 3.29863e-05 | 0 | 1.762411 | 1 | 60 | 150 | no_ion
0 | 1253.634 | 0.0464435 | -0.0002204 | 0 | 1.762411 | 1 | 60 | 150 | no_ion
0 | 1000.702 | 0.0465143 | -0.0004451 | 0 | 1.762411 | 1 | 60 | 150 | no_ion
0 | 790.0281 | 0.0466577 | -0.0006667 | 0 | 1.762411 | 1 | 60 | 150 | no_ion
0 | 628.811 | 0.0468838 | -0.0008635 | 0 | 1.762411 | 1 | 60 | 150 | no_ion
0 | 502.2321 | 0.047014 | -0.0010554 | 0 | 1.762411 | 1 | 60 | 150 | no_ion
0 | 400.1524 | 0.0472152 | -0.0012673 | 0 | 1.762411 | 1 | 60 | 150 | no_ion
0 | 315.5048 | 0.0474151 | -0.0014873 | 0 | 1.762411 | 1 | 60 | 150 | no_ion
0 | 252.0161 | 0.0475633 | -0.0017106 | 0 | 1.762411 | 1 | 60 | 150 | no_ion
0 | 200.3205 | 0.0478795 | -0.0019572 | 0 | 1.762411 | 1 | 60 | 150 | no_ion
0 | 158.0056 | 0.0483168 | -0.0022276 | 0 | 1.762411 | 1 | 60 | 150 | no_ion
0 | 125.558 | 0.0485922 | -0.0024933 | 0 | 1.762411 | 1 | 60 | 150 | no_ion
0 | 99.734 | 0.049022 | -0.0027561 | 0 | 1.762411 | 1 | 60 | 150 | no_ion
0 | 79.44915 | 0.049437 | -0.0029791 | 0 | 1.762411 | 1 | 60 | 150 | no_ion
0 | 62.91946 | 0.0500193 | -0.0031705 | 0 | 1.762411 | 1 | 60 | 150 | no_ion
0 | 49.86702 | 0.0505719 | -0.0032893 | 0 | 1.762411 | 1 | 60 | 150 | no_ion
0 | 38.42213 | 0.0512972 | -0.0033384 | 0 | 1.762411 | 1 | 60 | 150 | no_ion
0 | 31.25 | 0.0518166 | -0.0033066 | 0 | 1.762411 | 1 | 60 | 150 | no_ion
0 | 24.93351 | 0.0523774 | -0.0032215 | 0 | 1.762411 | 1 | 60 | 150 | no_ion
0 | 20.03205 | 0.0529214 | -0.0031038 | 0 | 1.762411 | 1 | 60 | 150 | no_ion
0 | 15.625 | 0.0533801 | -0.0029217 | 0 | 1.762411 | 1 | 60 | 150 | no_ion
0 | 12.46675 | 0.0539899 | -0.0027638 | 0 | 1.762411 | 1 | 60 | 150 | no_ion
0 | 9.9734 | 0.0542314 | -0.0026237 | 0 | 1.762411 | 1 | 60 | 150 | no_ion
0 | 7.971939 | 0.0543584 | -0.0024748 | 0 | 1.762411 | 1 | 60 | 150 | no_ion
0 | 6.351626 | 0.0550799 | -0.0023632 | 0 | 1.762411 | 1 | 60 | 150 | no_ion
0 | 5.013369 | 0.0552424 | -0.0022197 | 0 | 1.762411 | 1 | 60 | 150 | no_ion
0 | 3.985969 | 0.0556705 | -0.0021181 | 0 | 1.762411 | 1 | 60 | 150 | no_ion
0 | 3.175813 | 0.0557795 | -0.0020348 | 0 | 1.762411 | 1 | 60 | 150 | no_ion
0 | 2.516103 | 0.0562254 | -0.0018842 | 0 | 1.762411 | 1 | 60 | 150 | no_ion
0 | 1.99553 | 0.0563747 | -0.0019317 | 0 | 1.762411 | 1 | 60 | 150 | no_ion
0 | 1.587906 | 0.0565045 | -0.0017098 | 0 | 1.762411 | 1 | 60 | 150 | no_ion
0 | 1.258052 | 0.0569519 | -0.0015613 | 0 | 1.762411 | 1 | 60 | 150 | no_ion
0 | 0.997765 | 0.057448 | -0.001548 | 0 | 1.762411 | 1 | 60 | 150 | no_ion
0 | 0.7927448 | 0.0573666 | -0.0015651 | 0 | 1.762411 | 1 | 60 | 150 | no_ion
0 | 0.6290258 | 0.0577605 | -0.0013135 | 0 | 1.762411 | 1 | 60 | 150 | no_ion
0 | 0.4988825 | 0.0574884 | -0.0014988 | 0 | 1.762411 | 1 | 60 | 150 | no_ion
0 | 0.3985969 | 0.0579356 | -0.0012789 | 0 | 1.762411 | 1 | 60 | 150 | no_ion
0 | 0.316723 | 0.0577987 | -0.0009992 | 0 | 1.762411 | 1 | 60 | 150 | no_ion
0 | 0.2514753 | 0.0585133 | -0.0017531 | 0 | 1.762411 | 1 | 60 | 150 | no_ion
0 | 0.1999787 | 0.0589658 | -0.0006327 | 0 | 1.762411 | 1 | 60 | 150 | no_ion
0 | 0.1587906 | 0.0596795 | -0.0010797 | 0 | 1.762411 | 1 | 60 | 150 | no_ion
0 | 0.1260081 | 0.0591764 | -0.0005509 | 0 | 1.762411 | 1 | 60 | 150 | no_ion
0 | 0.1001603 | 0.0586982 | -0.0010219 | 0 | 1.762411 | 1 | 60 | 150 | no_ion
0 | 0.0795031 | 0.0592739 | -0.0005093 | 0 | 1.762411 | 1 | 60 | 150 | no_ion
0 | 0.0631398 | 0.0591619 | -8.966198e-05 | 0 | 1.762411 | 1 | 60 | 150 | no_ion
0 | 0.050123 | 0.0587675 | 0.0001043 | 0 | 1.762411 | 1 | 60 | 150 | no_ion
0 | 0.0398326 | 0.0589803 | -0.0008647 | 0 | 1.762411 | 1 | 60 | 150 | no_ion
0 | 0.0316381 | 0.0588423 | -0.0001634 | 0 | 1.762411 | 1 | 60 | 150 | no_ion
0 | 0.025126 | 0.0591952 | -0.0004438 | 0 | 1.762411 | 1 | 60 | 150 | no_ion
0 | 0.019957 | 0.059241 | 0.0001213 | 0 | 1.762411 | 1 | 60 | 150 | no_ion
0 | 0.015849 | 0.0592992 | 5.454504e-05 | 0 | 1.762411 | 1 | 60 | 150 | no_ion
0 | 0.01259 | 0.05933 | -0.0001371 | 0 | 1.762411 | 1 | 60 | 150 | no_ion
0 | 0.0100006 | 0.0592486 | -1.682591e-05 | 0 | 1.762411 | 1 | 60 | 150 | no_ion
2 | 19980.47 | 0.04614 | 0.0094844 | 0 | 1.762278 | 1 | 60 | 150 | no_ion
2 | 15878.91 | 0.0462118 | 0.0074955 | 0 | 1.762278 | 1 | 60 | 150 | no_ion
2 | 12597.66 | 0.0461396 | 0.005879 | 0 | 1.762278 | 1 | 60 | 150 | no_ion
2 | 10019.53 | 0.046058 | 0.0046112 | 0 | 1.762278 | 1 | 60 | 150 | no_ion
2 | 7928.241 | 0.0460828 | 0.0035598 | 0 | 1.762278 | 1 | 60 | 150 | no_ion
2 | 6307.871 | 0.0460381 | 0.0027279 | 0 | 1.762278 | 1 | 60 | 150 | no_ion
2 | 5034.722 | 0.0461982 | 0.0020607 | 0 | 1.762278 | 1 | 60 | 150 | no_ion
2 | 3993.056 | 0.0463217 | 0.0014974 | 0 | 1.762278 | 1 | 60 | 150 | no_ion
2 | 3144.055 | 0.0462665 | 0.0010229 | 0 | 1.762278 | 1 | 60 | 150 | no_ion
2 | 2519.531 | 0.0462999 | 0.0006508 | 0 | 1.762278 | 1 | 60 | 150 | no_ion
2 | 2000.762 | 0.0465053 | 0.0003212 | 0 | 1.762278 | 1 | 60 | 150 | no_ion
2 | 1580.669 | 0.0465984 | 3.222556e-05 | 0 | 1.762278 | 1 | 60 | 150 | no_ion
2 | 1253.634 | 0.046616 | -0.0002217 | 0 | 1.762278 | 1 | 60 | 150 | no_ion
2 | 1000.702 | 0.0466939 | -0.0004491 | 0 | 1.762278 | 1 | 60 | 150 | no_ion
2 | 790.0281 | 0.0468309 | -0.0006701 | 0 | 1.762278 | 1 | 60 | 150 | no_ion
2 | 628.811 | 0.0469079 | -0.0008633 | 0 | 1.762278 | 1 | 60 | 150 | no_ion
2 | 502.2321 | 0.0469692 | -0.0010587 | 0 | 1.762278 | 1 | 60 | 150 | no_ion
2 | 400.1524 | 0.0471407 | -0.0012623 | 0 | 1.762278 | 1 | 60 | 150 | no_ion
2 | 315.5048 | 0.0473745 | -0.0014881 | 0 | 1.762278 | 1 | 60 | 150 | no_ion
2 | 252.0161 | 0.0475721 | -0.0017078 | 0 | 1.762278 | 1 | 60 | 150 | no_ion
2 | 200.3205 | 0.0479424 | -0.0019596 | 0 | 1.762278 | 1 | 60 | 150 | no_ion
2 | 158.0056 | 0.0482157 | -0.0022238 | 0 | 1.762278 | 1 | 60 | 150 | no_ion
2 | 125.558 | 0.0485465 | -0.0024917 | 0 | 1.762278 | 1 | 60 | 150 | no_ion
2 | 99.734 | 0.0490664 | -0.0027467 | 0 | 1.762278 | 1 | 60 | 150 | no_ion
2 | 79.44915 | 0.0495424 | -0.0029774 | 0 | 1.762278 | 1 | 60 | 150 | no_ion
2 | 62.91946 | 0.0500326 | -0.0031714 | 0 | 1.762278 | 1 | 60 | 150 | no_ion
2 | 49.86702 | 0.0506203 | -0.003284 | 0 | 1.762278 | 1 | 60 | 150 | no_ion
2 | 38.42213 | 0.0512371 | -0.0033344 | 0 | 1.762278 | 1 | 60 | 150 | no_ion
2 | 31.25 | 0.0518055 | -0.0033033 | 0 | 1.762278 | 1 | 60 | 150 | no_ion
2 | 24.93351 | 0.0525125 | -0.0032089 | 0 | 1.762278 | 1 | 60 | 150 | no_ion
2 | 20.03205 | 0.0530505 | -0.0030944 | 0 | 1.762278 | 1 | 60 | 150 | no_ion
2 | 15.625 | 0.0534893 | -0.0029252 | 0 | 1.762278 | 1 | 60 | 150 | no_ion
2 | 12.46675 | 0.0540114 | -0.0027634 | 0 | 1.762278 | 1 | 60 | 150 | no_ion
2 | 9.9734 | 0.0543659 | -0.0026137 | 0 | 1.762278 | 1 | 60 | 150 | no_ion
2 | 7.971939 | 0.0545534 | -0.0024622 | 0 | 1.762278 | 1 | 60 | 150 | no_ion
2 | 6.351626 | 0.0548793 | -0.0023346 | 0 | 1.762278 | 1 | 60 | 150 | no_ion
2 | 5.013369 | 0.0554181 | -0.00223 | 0 | 1.762278 | 1 | 60 | 150 | no_ion
2 | 3.985969 | 0.0555943 | -0.0020722 | 0 | 1.762278 | 1 | 60 | 150 | no_ion
2 | 3.175813 | 0.0561188 | -0.0020192 | 0 | 1.762278 | 1 | 60 | 150 | no_ion
2 | 2.516103 | 0.0561618 | -0.0020738 | 0 | 1.762278 | 1 | 60 | 150 | no_ion
2 | 1.99553 | 0.0564339 | -0.0017969 | 0 | 1.762278 | 1 | 60 | 150 | no_ion
2 | 1.587906 | 0.0568612 | -0.0017176 | 0 | 1.762278 | 1 | 60 | 150 | no_ion
2 | 1.258052 | 0.0573472 | -0.0016489 | 0 | 1.762278 | 1 | 60 | 150 | no_ion
2 | 0.997765 | 0.0571889 | -0.0016973 | 0 | 1.762278 | 1 | 60 | 150 | no_ion
2 | 0.7927448 | 0.0579159 | -0.001189 | 0 | 1.762278 | 1 | 60 | 150 | no_ion
2 | 0.6290258 | 0.0577673 | -0.0014082 | 0 | 1.762278 | 1 | 60 | 150 | no_ion
2 | 0.4988825 | 0.0580521 | -0.0011326 | 0 | 1.762278 | 1 | 60 | 150 | no_ion
2 | 0.3985969 | 0.0581775 | -0.0011435 | 0 | 1.762278 | 1 | 60 | 150 | no_ion
2 | 0.316723 | 0.0580309 | -0.0010523 | 0 | 1.762278 | 1 | 60 | 150 | no_ion
2 | 0.2514753 | 0.0580953 | -0.0017341 | 0 | 1.762278 | 1 | 60 | 150 | no_ion
2 | 0.1999787 | 0.058172 | -0.0013037 | 0 | 1.762278 | 1 | 60 | 150 | no_ion
2 | 0.1587906 | 0.0590326 | -0.0010293 | 0 | 1.762278 | 1 | 60 | 150 | no_ion
2 | 0.1260081 | 0.058626 | -0.0006396 | 0 | 1.762278 | 1 | 60 | 150 | no_ion
2 | 0.1001603 | 0.0586046 | -0.0003 | 0 | 1.762278 | 1 | 60 | 150 | no_ion
2 | 0.0795031 | 0.05912 | -0.0006969 | 0 | 1.762278 | 1 | 60 | 150 | no_ion
2 | 0.0631398 | 0.0591872 | -0.0010068 | 0 | 1.762278 | 1 | 60 | 150 | no_ion
2 | 0.050123 | 0.0592722 | -0.0006684 | 0 | 1.762278 | 1 | 60 | 150 | no_ion
2 | 0.0398326 | 0.058882 | -9.285427e-05 | 0 | 1.762278 | 1 | 60 | 150 | no_ion
2 | 0.0316381 | 0.0595267 | -0.0003089 | 0 | 1.762278 | 1 | 60 | 150 | no_ion
2 | 0.025126 | 0.0596877 | -0.0002288 | 0 | 1.762278 | 1 | 60 | 150 | no_ion
2 | 0.019957 | 0.059324 | -0.0004193 | 0 | 1.762278 | 1 | 60 | 150 | no_ion
2 | 0.015849 | 0.0593263 | -0.0002766 | 0 | 1.762278 | 1 | 60 | 150 | no_ion
2 | 0.01259 | 0.0594637 | 0.0004862 | 0 | 1.762278 | 1 | 60 | 150 | no_ion
2 | 0.0100006 | 0.0592359 | -4.229768e-05 | 0 | 1.762278 | 1 | 60 | 150 | no_ion
4 | 19980.47 | 0.0461454 | 0.0094753 | 0 | 1.762572 | 1 | 60 | 150 | no_ion
4 | 15878.91 | 0.0460832 | 0.0074807 | 0 | 1.762572 | 1 | 60 | 150 | no_ion
4 | 12597.66 | 0.0459363 | 0.0058816 | 0 | 1.762572 | 1 | 60 | 150 | no_ion
4 | 10019.53 | 0.0459971 | 0.0045991 | 0 | 1.762572 | 1 | 60 | 150 | no_ion
4 | 7928.241 | 0.0461511 | 0.0035491 | 0 | 1.762572 | 1 | 60 | 150 | no_ion
4 | 6307.871 | 0.0462091 | 0.0027213 | 0 | 1.762572 | 1 | 60 | 150 | no_ion
4 | 5034.722 | 0.0462094 | 0.0020594 | 0 | 1.762572 | 1 | 60 | 150 | no_ion
4 | 3993.056 | 0.046111 | 0.0014966 | 0 | 1.762572 | 1 | 60 | 150 | no_ion
4 | 3144.055 | 0.04609 | 0.0010205 | 0 | 1.762572 | 1 | 60 | 150 | no_ion
4 | 2519.531 | 0.0462213 | 0.0006496 | 0 | 1.762572 | 1 | 60 | 150 | no_ion
4 | 2000.762 | 0.0462863 | 0.0003208 | 0 | 1.762572 | 1 | 60 | 150 | no_ion
4 | 1580.669 | 0.0464259 | 2.830101e-05 | 0 | 1.762572 | 1 | 60 | 150 | no_ion
4 | 1253.634 | 0.0466099 | -0.0002269 | 0 | 1.762572 | 1 | 60 | 150 | no_ion
4 | 1000.702 | 0.0466422 | -0.0004547 | 0 | 1.762572 | 1 | 60 | 150 | no_ion
4 | 790.0281 | 0.0467649 | -0.0006724 | 0 | 1.762572 | 1 | 60 | 150 | no_ion
4 | 628.811 | 0.0469568 | -0.000867 | 0 | 1.762572 | 1 | 60 | 150 | no_ion
4 | 502.2321 | 0.0471056 | -0.0010643 | 0 | 1.762572 | 1 | 60 | 150 | no_ion
4 | 400.1524 | 0.0471573 | -0.0012656 | 0 | 1.762572 | 1 | 60 | 150 | no_ion
4 | 315.5048 | 0.0474434 | -0.0014959 | 0 | 1.762572 | 1 | 60 | 150 | no_ion
4 | 252.0161 | 0.0476864 | -0.0017139 | 0 | 1.762572 | 1 | 60 | 150 | no_ion
4 | 200.3205 | 0.0478566 | -0.0019623 | 0 | 1.762572 | 1 | 60 | 150 | no_ion
4 | 158.0056 | 0.0483272 | -0.002227 | 0 | 1.762572 | 1 | 60 | 150 | no_ion
4 | 125.558 | 0.0486695 | -0.0024971 | 0 | 1.762572 | 1 | 60 | 150 | no_ion
4 | 99.734 | 0.0489871 | -0.0027506 | 0 | 1.762572 | 1 | 60 | 150 | no_ion
4 | 79.44915 | 0.0493696 | -0.0029842 | 0 | 1.762572 | 1 | 60 | 150 | no_ion
4 | 62.91946 | 0.0501167 | -0.0031695 | 0 | 1.762572 | 1 | 60 | 150 | no_ion
4 | 49.86702 | 0.0506853 | -0.0032931 | 0 | 1.762572 | 1 | 60 | 150 | no_ion
4 | 38.42213 | 0.0513681 | -0.0033373 | 0 | 1.762572 | 1 | 60 | 150 | no_ion
4 | 31.25 | 0.0520085 | -0.0033023 | 0 | 1.762572 | 1 | 60 | 150 | no_ion
4 | 24.93351 | 0.052581 | -0.0032116 | 0 | 1.762572 | 1 | 60 | 150 | no_ion
4 | 20.03205 | 0.0531736 | -0.0030864 | 0 | 1.762572 | 1 | 60 | 150 | no_ion
4 | 15.625 | 0.0536251 | -0.0029184 | 0 | 1.762572 | 1 | 60 | 150 | no_ion
4 | 12.46675 | 0.0541372 | -0.0027616 | 0 | 1.762572 | 1 | 60 | 150 | no_ion
4 | 9.9734 | 0.0544264 | -0.0026055 | 0 | 1.762572 | 1 | 60 | 150 | no_ion
4 | 7.971939 | 0.0547792 | -0.0024616 | 0 | 1.762572 | 1 | 60 | 150 | no_ion
4 | 6.351626 | 0.0550636 | -0.0023227 | 0 | 1.762572 | 1 | 60 | 150 | no_ion
4 | 5.013369 | 0.0553413 | -0.0021952 | 0 | 1.762572 | 1 | 60 | 150 | no_ion
4 | 3.985969 | 0.0556733 | -0.0020621 | 0 | 1.762572 | 1 | 60 | 150 | no_ion
4 | 3.175813 | 0.056013 | -0.0020189 | 0 | 1.762572 | 1 | 60 | 150 | no_ion
4 | 2.516103 | 0.0562634 | -0.0019282 | 0 | 1.762572 | 1 | 60 | 150 | no_ion
4 | 1.99553 | 0.0565502 | -0.0018457 | 0 | 1.762572 | 1 | 60 | 150 | no_ion
4 | 1.587906 | 0.0565096 | -0.0019594 | 0 | 1.762572 | 1 | 60 | 150 | no_ion
4 | 1.258052 | 0.0571349 | -0.0016804 | 0 | 1.762572 | 1 | 60 | 150 | no_ion
4 | 0.997765 | 0.0571016 | -0.0017182 | 0 | 1.762572 | 1 | 60 | 150 | no_ion
4 | 0.7927448 | 0.057529 | -0.0014138 | 0 | 1.762572 | 1 | 60 | 150 | no_ion
4 | 0.6290258 | 0.0574142 | -0.0014524 | 0 | 1.762572 | 1 | 60 | 150 | no_ion
4 | 0.4988825 | 0.0577996 | -0.0013698 | 0 | 1.762572 | 1 | 60 | 150 | no_ion
4 | 0.3985969 | 0.0579498 | -0.0012538 | 0 | 1.762572 | 1 | 60 | 150 | no_ion
4 | 0.316723 | 0.0580022 | -0.0010046 | 0 | 1.762572 | 1 | 60 | 150 | no_ion
4 | 0.2514753 | 0.0577205 | -0.0007675 | 0 | 1.762572 | 1 | 60 | 150 | no_ion
4 | 0.1999787 | 0.0589066 | -0.0010353 | 0 | 1.762572 | 1 | 60 | 150 | no_ion
4 | 0.1587906 | 0.0582535 | -0.0009804 | 0 | 1.762572 | 1 | 60 | 150 | no_ion
4 | 0.1260081 | 0.0588579 | -0.0008953 | 0 | 1.762572 | 1 | 60 | 150 | no_ion
4 | 0.1001603 | 0.0590205 | -0.0010085 | 0 | 1.762572 | 1 | 60 | 150 | no_ion
4 | 0.0795031 | 0.0587082 | -0.0009747 | 0 | 1.762572 | 1 | 60 | 150 | no_ion
4 | 0.0631398 | 0.0587142 | -0.0002256 | 0 | 1.762572 | 1 | 60 | 150 | no_ion
4 | 0.050123 | 0.0596561 | -0.0008966 | 0 | 1.762572 | 1 | 60 | 150 | no_ion
4 | 0.0398326 | 0.0588645 | -4.985833e-05 | 0 | 1.762572 | 1 | 60 | 150 | no_ion
4 | 0.0316381 | 0.0590587 | -7.313895e-05 | 0 | 1.762572 | 1 | 60 | 150 | no_ion
4 | 0.025126 | 0.0594422 | -0.0005936 | 0 | 1.762572 | 1 | 60 | 150 | no_ion
4 | 0.019957 | 0.0595948 | -0.0003403 | 0 | 1.762572 | 1 | 60 | 150 | no_ion
4 | 0.015849 | 0.05922 | -0.000607 | 0 | 1.762572 | 1 | 60 | 150 | no_ion
4 | 0.01259 | 0.0592502 | -2.342109e-05 | 0 | 1.762572 | 1 | 60 | 150 | no_ion
4 | 0.0100006 | 0.0592873 | -9.91e-05 | 0 | 1.762572 | 1 | 60 | 150 | no_ion
6 | 19980.47 | 0.0460538 | 0.0094649 | 0 | 1.762497 | 1 | 60 | 150 | no_ion
6 | 15878.91 | 0.0459391 | 0.0074814 | 0 | 1.762497 | 1 | 60 | 150 | no_ion
6 | 12597.66 | 0.0458804 | 0.0058697 | 0 | 1.762497 | 1 | 60 | 150 | no_ion
6 | 10019.53 | 0.046066 | 0.0045944 | 0 | 1.762497 | 1 | 60 | 150 | no_ion
6 | 7928.241 | 0.0460682 | 0.0035471 | 0 | 1.762497 | 1 | 60 | 150 | no_ion
6 | 6307.871 | 0.0461669 | 0.0027188 | 0 | 1.762497 | 1 | 60 | 150 | no_ion
6 | 5034.722 | 0.0462808 | 0.0020535 | 0 | 1.762497 | 1 | 60 | 150 | no_ion
6 | 3993.056 | 0.0463865 | 0.0014938 | 0 | 1.762497 | 1 | 60 | 150 | no_ion
6 | 3144.055 | 0.0464034 | 0.0010168 | 0 | 1.762497 | 1 | 60 | 150 | no_ion
6 | 2519.531 | 0.0463712 | 0.0006448 | 0 | 1.762497 | 1 | 60 | 150 | no_ion
6 | 2000.762 | 0.0464233 | 0.0003173 | 0 | 1.762497 | 1 | 60 | 150 | no_ion
6 | 1580.669 | 0.046619 | 2.296929e-05 | 0 | 1.762497 | 1 | 60 | 150 | no_ion
6 | 1253.634 | 0.0467209 | -0.0002305 | 0 | 1.762497 | 1 | 60 | 150 | no_ion
6 | 1000.702 | 0.04661 | -0.0004535 | 0 | 1.762497 | 1 | 60 | 150 | no_ion
6 | 790.0281 | 0.0467714 | -0.00068 | 0 | 1.762497 | 1 | 60 | 150 | no_ion
6 | 628.811 | 0.0469199 | -0.0008691 | 0 | 1.762497 | 1 | 60 | 150 | no_ion
6 | 502.2321 | 0.0469489 | -0.0010638 | 0 | 1.762497 | 1 | 60 | 150 | no_ion
6 | 400.1524 | 0.0472828 | -0.0012746 | 0 | 1.762497 | 1 | 60 | 150 | no_ion
6 | 315.5048 | 0.0474193 | -0.0014976 | 0 | 1.762497 | 1 | 60 | 150 | no_ion
6 | 252.0161 | 0.047744 | -0.00172 | 0 | 1.762497 | 1 | 60 | 150 | no_ion
6 | 200.3205 | 0.0479373 | -0.0019625 | 0 | 1.762497 | 1 | 60 | 150 | no_ion
6 | 158.0056 | 0.0482545 | -0.0022386 | 0 | 1.762497 | 1 | 60 | 150 | no_ion
6 | 125.558 | 0.0487266 | -0.0025032 | 0 | 1.762497 | 1 | 60 | 150 | no_ion
6 | 99.734 | 0.0490922 | -0.0027619 | 0 | 1.762497 | 1 | 60 | 150 | no_ion
6 | 79.44915 | 0.0495637 | -0.0029924 | 0 | 1.762497 | 1 | 60 | 150 | no_ion
6 | 62.91946 | 0.0501986 | -0.0031829 | 0 | 1.762497 | 1 | 60 | 150 | no_ion
6 | 49.86702 | 0.0508599 | -0.0032944 | 0 | 1.762497 | 1 | 60 | 150 | no_ion
6 | 38.42213 | 0.0514259 | -0.0033406 | 0 | 1.762497 | 1 | 60 | 150 | no_ion
6 | 31.25 | 0.0518497 | -0.0033099 | 0 | 1.762497 | 1 | 60 | 150 | no_ion
6 | 24.93351 | 0.0524965 | -0.0032142 | 0 | 1.762497 | 1 | 60 | 150 | no_ion
6 | 20.03205 | 0.0530819 | -0.0030926 | 0 | 1.762497 | 1 | 60 | 150 | no_ion
6 | 15.625 | 0.0535947 | -0.0029245 | 0 | 1.762497 | 1 | 60 | 150 | no_ion
6 | 12.46675 | 0.054084 | -0.0027675 | 0 | 1.762497 | 1 | 60 | 150 | no_ion
6 | 9.9734 | 0.0543375 | -0.0026096 | 0 | 1.762497 | 1 | 60 | 150 | no_ion
6 | 7.971939 | 0.0547495 | -0.0024623 | 0 | 1.762497 | 1 | 60 | 150 | no_ion
6 | 6.351626 | 0.0550054 | -0.0023239 | 0 | 1.762497 | 1 | 60 | 150 | no_ion
6 | 5.013369 | 0.0555082 | -0.0022116 | 0 | 1.762497 | 1 | 60 | 150 | no_ion
6 | 3.985969 | 0.0558282 | -0.0020863 | 0 | 1.762497 | 1 | 60 | 150 | no_ion
6 | 3.175813 | 0.0560473 | -0.0019568 | 0 | 1.762497 | 1 | 60 | 150 | no_ion
6 | 2.516103 | 0.0561609 | -0.0020608 | 0 | 1.762497 | 1 | 60 | 150 | no_ion
6 | 1.99553 | 0.0565051 | -0.0018558 | 0 | 1.762497 | 1 | 60 | 150 | no_ion
6 | 1.587906 | 0.0567818 | -0.0017985 | 0 | 1.762497 | 1 | 60 | 150 | no_ion
6 | 1.258052 | 0.0570144 | -0.0016695 | 0 | 1.762497 | 1 | 60 | 150 | no_ion
6 | 0.997765 | 0.0570606 | -0.0016839 | 0 | 1.762497 | 1 | 60 | 150 | no_ion
6 | 0.7927448 | 0.0572154 | -0.001429 | 0 | 1.762497 | 1 | 60 | 150 | no_ion
6 | 0.6290258 | 0.0575278 | -0.0014224 | 0 | 1.762497 | 1 | 60 | 150 | no_ion
6 | 0.4988825 | 0.0580162 | -0.0016154 | 0 | 1.762497 | 1 | 60 | 150 | no_ion
6 | 0.3985969 | 0.0581583 | -0.001201 | 0 | 1.762497 | 1 | 60 | 150 | no_ion
6 | 0.316723 | 0.0587404 | -0.0014272 | 0 | 1.762497 | 1 | 60 | 150 | no_ion
6 | 0.2514753 | 0.0576182 | -0.0018743 | 0 | 1.762497 | 1 | 60 | 150 | no_ion
6 | 0.1999787 | 0.0575642 | -0.0008815 | 0 | 1.762497 | 1 | 60 | 150 | no_ion
6 | 0.1587906 | 0.0581721 | -0.0008654 | 0 | 1.762497 | 1 | 60 | 150 | no_ion
6 | 0.1260081 | 0.058469 | -0.000903 | 0 | 1.762497 | 1 | 60 | 150 | no_ion
6 | 0.1001603 | 0.058796 | -0.0007545 | 0 | 1.762497 | 1 | 60 | 150 | no_ion
6 | 0.0795031 | 0.0588699 | -0.0007826 | 0 | 1.762497 | 1 | 60 | 150 | no_ion
6 | 0.0631398 | 0.0593175 | -0.0006729 | 0 | 1.762497 | 1 | 60 | 150 | no_ion
6 | 0.050123 | 0.058835 | -0.000174 | 0 | 1.762497 | 1 | 60 | 150 | no_ion
6 | 0.0398326 | 0.0594944 | -0.0005484 | 0 | 1.762497 | 1 | 60 | 150 | no_ion
6 | 0.0316381 | 0.0593406 | -1.916909e-06 | 0 | 1.762497 | 1 | 60 | 150 | no_ion
6 | 0.025126 | 0.0595567 | -0.0002259 | 0 | 1.762497 | 1 | 60 | 150 | no_ion
6 | 0.019957 | 0.059106 | -5.192287e-05 | 0 | 1.762497 | 1 | 60 | 150 | no_ion
6 | 0.015849 | 0.0592512 | -0.0001004 | 0 | 1.762497 | 1 | 60 | 150 | no_ion
6 | 0.01259 | 0.0589058 | -0.0002108 | 0 | 1.762497 | 1 | 60 | 150 | no_ion
6 | 0.0100006 | 0.0590746 | 0.0001206 | 0 | 1.762497 | 1 | 60 | 150 | no_ion