## Sheet1
Time(h) | Freq | Zreal | Zimag | ppm | mean_voltage | current | temperature | flow | Label
0 | 19980.47 | 0.0496628 | 0.0053523 | 0 | 1.930605 | 1 | 60 | 150 | no_ion
0 | 15878.91 | 0.0502404 | 0.0032624 | 0 | 1.930605 | 1 | 60 | 150 | no_ion
0 | 12597.66 | 0.050924 | 0.0015903 | 0 | 1.930605 | 1 | 60 | 150 | no_ion
0 | 10019.53 | 0.051532 | 0.0001708 | 0 | 1.930605 | 1 | 60 | 150 | no_ion
0 | 7928.241 | 0.052358 | -0.0008146 | 0 | 1.930605 | 1 | 60 | 150 | no_ion
0 | 6307.871 | 0.0530621 | -0.0016561 | 0 | 1.930605 | 1 | 60 | 150 | no_ion
0 | 5034.722 | 0.0537748 | -0.0023114 | 0 | 1.930605 | 1 | 60 | 150 | no_ion
0 | 3993.056 | 0.0544969 | -0.0028492 | 0 | 1.930605 | 1 | 60 | 150 | no_ion
0 | 3144.055 | 0.0552282 | -0.0032926 | 0 | 1.930605 | 1 | 60 | 150 | no_ion
0 | 2519.531 | 0.0558952 | -0.0036257 | 0 | 1.930605 | 1 | 60 | 150 | no_ion
0 | 2000.762 | 0.0565757 | -0.0039134 | 0 | 1.930605 | 1 | 60 | 150 | no_ion
0 | 1580.669 | 0.0572884 | -0.0041616 | 0 | 1.930605 | 1 | 60 | 150 | no_ion
0 | 1253.634 | 0.0580811 | -0.0043675 | 0 | 1.930605 | 1 | 60 | 150 | no_ion
0 | 1000.702 | 0.0587851 | -0.0045312 | 0 | 1.930605 | 1 | 60 | 150 | no_ion
0 | 790.0281 | 0.05954 | -0.0046658 | 0 | 1.930605 | 1 | 60 | 150 | no_ion
0 | 628.811 | 0.0603135 | -0.0047648 | 0 | 1.930605 | 1 | 60 | 150 | no_ion
0 | 502.2321 | 0.0611172 | -0.0048351 | 0 | 1.930605 | 1 | 60 | 150 | no_ion
0 | 400.1524 | 0.0618509 | -0.0048567 | 0 | 1.930605 | 1 | 60 | 150 | no_ion
0 | 315.5048 | 0.0626714 | -0.0048477 | 0 | 1.930605 | 1 | 60 | 150 | no_ion
0 | 252.0161 | 0.0635045 | -0.0048008 | 0 | 1.930605 | 1 | 60 | 150 | no_ion
0 | 200.3205 | 0.0642535 | -0.0047215 | 0 | 1.930605 | 1 | 60 | 150 | no_ion
0 | 158.0056 | 0.0650565 | -0.0046139 | 0 | 1.930605 | 1 | 60 | 150 | no_ion
0 | 125.558 | 0.0656876 | -0.0044856 | 0 | 1.930605 | 1 | 60 | 150 | no_ion
0 | 99.734 | 0.0663981 | -0.0043244 | 0 | 1.930605 | 1 | 60 | 150 | no_ion
0 | 79.44915 | 0.0671331 | -0.0041389 | 0 | 1.930605 | 1 | 60 | 150 | no_ion
0 | 62.91946 | 0.0677986 | -0.0039128 | 0 | 1.930605 | 1 | 60 | 150 | no_ion
0 | 49.86702 | 0.0683895 | -0.0036658 | 0 | 1.930605 | 1 | 60 | 150 | no_ion
0 | 38.42213 | 0.06908 | -0.0033424 | 0 | 1.930605 | 1 | 60 | 150 | no_ion
0 | 31.25 | 0.0695045 | -0.0030687 | 0 | 1.930605 | 1 | 60 | 150 | no_ion
0 | 24.93351 | 0.0699214 | -0.0027665 | 0 | 1.930605 | 1 | 60 | 150 | no_ion
0 | 20.03205 | 0.070252 | -0.0024809 | 0 | 1.930605 | 1 | 60 | 150 | no_ion
0 | 15.625 | 0.0705337 | -0.002193 | 0 | 1.930605 | 1 | 60 | 150 | no_ion
0 | 12.46675 | 0.0708145 | -0.0019718 | 0 | 1.930605 | 1 | 60 | 150 | no_ion
0 | 9.9734 | 0.0709463 | -0.0018094 | 0 | 1.930605 | 1 | 60 | 150 | no_ion
0 | 7.971939 | 0.071064 | -0.001673 | 0 | 1.930605 | 1 | 60 | 150 | no_ion
0 | 6.351626 | 0.0713113 | -0.0016154 | 0 | 1.930605 | 1 | 60 | 150 | no_ion
0 | 5.013369 | 0.0714358 | -0.001577 | 0 | 1.930605 | 1 | 60 | 150 | no_ion
0 | 3.985969 | 0.0716044 | -0.0016139 | 0 | 1.930605 | 1 | 60 | 150 | no_ion
0 | 3.175813 | 0.0716605 | -0.0016573 | 0 | 1.930605 | 1 | 60 | 150 | no_ion
0 | 2.516103 | 0.0719995 | -0.0018345 | 0 | 1.930605 | 1 | 60 | 150 | no_ion
0 | 1.99553 | 0.0723052 | -0.001855 | 0 | 1.930605 | 1 | 60 | 150 | no_ion
0 | 1.587906 | 0.0726494 | -0.001846 | 0 | 1.930605 | 1 | 60 | 150 | no_ion
0 | 1.258052 | 0.0730066 | -0.0019483 | 0 | 1.930605 | 1 | 60 | 150 | no_ion
0 | 0.997765 | 0.0729469 | -0.0020876 | 0 | 1.930605 | 1 | 60 | 150 | no_ion
0 | 0.7927448 | 0.0736711 | -0.0022389 | 0 | 1.930605 | 1 | 60 | 150 | no_ion
0 | 0.6290258 | 0.0739008 | -0.0021829 | 0 | 1.930605 | 1 | 60 | 150 | no_ion
0 | 0.4988825 | 0.0744049 | -0.0019876 | 0 | 1.930605 | 1 | 60 | 150 | no_ion
0 | 0.3985969 | 0.0746901 | -0.0024126 | 0 | 1.930605 | 1 | 60 | 150 | no_ion
0 | 0.316723 | 0.0748414 | -0.0023216 | 0 | 1.930605 | 1 | 60 | 150 | no_ion
0 | 0.2514753 | 0.0750641 | -0.0014671 | 0 | 1.930605 | 1 | 60 | 150 | no_ion
0 | 0.1999787 | 0.0760206 | -0.0020252 | 0 | 1.930605 | 1 | 60 | 150 | no_ion
0 | 0.1587906 | 0.0758588 | -0.0015363 | 0 | 1.930605 | 1 | 60 | 150 | no_ion
0 | 0.1260081 | 0.0760288 | -0.0018793 | 0 | 1.930605 | 1 | 60 | 150 | no_ion
0 | 0.1001603 | 0.0765998 | -0.0010257 | 0 | 1.930605 | 1 | 60 | 150 | no_ion
0 | 0.0795031 | 0.0763143 | -0.0008491 | 0 | 1.930605 | 1 | 60 | 150 | no_ion
0 | 0.0631398 | 0.0765758 | -0.0005868 | 0 | 1.930605 | 1 | 60 | 150 | no_ion
0 | 0.050123 | 0.0765414 | -0.0005249 | 0 | 1.930605 | 1 | 60 | 150 | no_ion
0 | 0.0398326 | 0.0763935 | -0.0004726 | 0 | 1.930605 | 1 | 60 | 150 | no_ion
0 | 0.0316381 | 0.0766039 | -5.371942e-05 | 0 | 1.930605 | 1 | 60 | 150 | no_ion
0 | 0.025126 | 0.0765499 | -9.75e-05 | 0 | 1.930605 | 1 | 60 | 150 | no_ion
0 | 0.019957 | 0.0761448 | 0.0001475 | 0 | 1.930605 | 1 | 60 | 150 | no_ion
0 | 0.015849 | 0.0762784 | 0.0002542 | 0 | 1.930605 | 1 | 60 | 150 | no_ion
0 | 0.01259 | 0.0763349 | 0.0001662 | 0 | 1.930605 | 1 | 60 | 150 | no_ion
0 | 0.0100006 | 0.0759317 | 0.000247 | 0 | 1.930605 | 1 | 60 | 150 | no_ion
2 | 19980.47 | 0.0495679 | 0.0052459 | 0 | 1.923372 | 1 | 60 | 150 | no_ion
2 | 15878.91 | 0.0502281 | 0.0031757 | 0 | 1.923372 | 1 | 60 | 150 | no_ion
2 | 12597.66 | 0.0509062 | 0.001512 | 0 | 1.923372 | 1 | 60 | 150 | no_ion
2 | 10019.53 | 0.0515309 | 0.0001698 | 0 | 1.923372 | 1 | 60 | 150 | no_ion
2 | 7928.241 | 0.0523186 | -0.0008966 | 0 | 1.923372 | 1 | 60 | 150 | no_ion
2 | 6307.871 | 0.052954 | -0.0017475 | 0 | 1.923372 | 1 | 60 | 150 | no_ion
2 | 5034.722 | 0.0536356 | -0.0024146 | 0 | 1.923372 | 1 | 60 | 150 | no_ion
2 | 3993.056 | 0.0543584 | -0.0029776 | 0 | 1.923372 | 1 | 60 | 150 | no_ion
2 | 3144.055 | 0.0551474 | -0.0034493 | 0 | 1.923372 | 1 | 60 | 150 | no_ion
2 | 2519.531 | 0.0558036 | -0.0038079 | 0 | 1.923372 | 1 | 60 | 150 | no_ion
2 | 2000.762 | 0.0566014 | -0.0041184 | 0 | 1.923372 | 1 | 60 | 150 | no_ion
2 | 1580.669 | 0.0573243 | -0.0043774 | 0 | 1.923372 | 1 | 60 | 150 | no_ion
2 | 1253.634 | 0.058065 | -0.0045833 | 0 | 1.923372 | 1 | 60 | 150 | no_ion
2 | 1000.702 | 0.0588788 | -0.0047541 | 0 | 1.923372 | 1 | 60 | 150 | no_ion
2 | 790.0281 | 0.0597288 | -0.0048828 | 0 | 1.923372 | 1 | 60 | 150 | no_ion
2 | 628.811 | 0.0604678 | -0.0049547 | 0 | 1.923372 | 1 | 60 | 150 | no_ion
2 | 502.2321 | 0.0612924 | -0.005004 | 0 | 1.923372 | 1 | 60 | 150 | no_ion
2 | 400.1524 | 0.0620564 | -0.0050118 | 0 | 1.923372 | 1 | 60 | 150 | no_ion
2 | 315.5048 | 0.0629172 | -0.0049908 | 0 | 1.923372 | 1 | 60 | 150 | no_ion
2 | 252.0161 | 0.0637025 | -0.004931 | 0 | 1.923372 | 1 | 60 | 150 | no_ion
2 | 200.3205 | 0.0645286 | -0.0048511 | 0 | 1.923372 | 1 | 60 | 150 | no_ion
2 | 158.0056 | 0.0653162 | -0.0047337 | 0 | 1.923372 | 1 | 60 | 150 | no_ion
2 | 125.558 | 0.0660473 | -0.0045994 | 0 | 1.923372 | 1 | 60 | 150 | no_ion
2 | 99.734 | 0.06678 | -0.0044334 | 0 | 1.923372 | 1 | 60 | 150 | no_ion
2 | 79.44915 | 0.0674234 | -0.0042586 | 0 | 1.923372 | 1 | 60 | 150 | no_ion
2 | 62.91946 | 0.0681612 | -0.0040299 | 0 | 1.923372 | 1 | 60 | 150 | no_ion
2 | 49.86702 | 0.0687583 | -0.0037833 | 0 | 1.923372 | 1 | 60 | 150 | no_ion
2 | 38.42213 | 0.0693624 | -0.0034687 | 0 | 1.923372 | 1 | 60 | 150 | no_ion
2 | 31.25 | 0.0698236 | -0.0031957 | 0 | 1.923372 | 1 | 60 | 150 | no_ion
2 | 24.93351 | 0.0702877 | -0.0028923 | 0 | 1.923372 | 1 | 60 | 150 | no_ion
2 | 20.03205 | 0.0706553 | -0.0026005 | 0 | 1.923372 | 1 | 60 | 150 | no_ion
2 | 15.625 | 0.0709891 | -0.0022975 | 0 | 1.923372 | 1 | 60 | 150 | no_ion
2 | 12.46675 | 0.0711728 | -0.0020655 | 0 | 1.923372 | 1 | 60 | 150 | no_ion
2 | 9.9734 | 0.071385 | -0.0018848 | 0 | 1.923372 | 1 | 60 | 150 | no_ion
2 | 7.971939 | 0.0716835 | -0.0017403 | 0 | 1.923372 | 1 | 60 | 150 | no_ion
2 | 6.351626 | 0.0718359 | -0.0016629 | 0 | 1.923372 | 1 | 60 | 150 | no_ion
2 | 5.013369 | 0.0718617 | -0.0015956 | 0 | 1.923372 | 1 | 60 | 150 | no_ion
2 | 3.985969 | 0.0720209 | -0.0015963 | 0 | 1.923372 | 1 | 60 | 150 | no_ion
2 | 3.175813 | 0.0721686 | -0.0016692 | 0 | 1.923372 | 1 | 60 | 150 | no_ion
2 | 2.516103 | 0.0725415 | -0.0017228 | 0 | 1.923372 | 1 | 60 | 150 | no_ion
2 | 1.99553 | 0.0727627 | -0.0018631 | 0 | 1.923372 | 1 | 60 | 150 | no_ion
2 | 1.587906 | 0.0729065 | -0.0020717 | 0 | 1.923372 | 1 | 60 | 150 | no_ion
2 | 1.258052 | 0.0733403 | -0.0018378 | 0 | 1.923372 | 1 | 60 | 150 | no_ion
2 | 0.997765 | 0.0738963 | -0.0018934 | 0 | 1.923372 | 1 | 60 | 150 | no_ion
2 | 0.7927448 | 0.0737732 | -0.0024047 | 0 | 1.923372 | 1 | 60 | 150 | no_ion
2 | 0.6290258 | 0.0740933 | -0.0019678 | 0 | 1.923372 | 1 | 60 | 150 | no_ion
2 | 0.4988825 | 0.0748133 | -0.0016568 | 0 | 1.923372 | 1 | 60 | 150 | no_ion
2 | 0.3985969 | 0.0749915 | -0.0014753 | 0 | 1.923372 | 1 | 60 | 150 | no_ion
2 | 0.316723 | 0.0753069 | -0.0019513 | 0 | 1.923372 | 1 | 60 | 150 | no_ion
2 | 0.2514753 | 0.0752133 | -0.0022989 | 0 | 1.923372 | 1 | 60 | 150 | no_ion
2 | 0.1999787 | 0.0754014 | -0.0017363 | 0 | 1.923372 | 1 | 60 | 150 | no_ion
2 | 0.1587906 | 0.0756982 | -0.0015903 | 0 | 1.923372 | 1 | 60 | 150 | no_ion
2 | 0.1260081 | 0.0759975 | -0.0012767 | 0 | 1.923372 | 1 | 60 | 150 | no_ion
2 | 0.1001603 | 0.0766554 | -0.0009861 | 0 | 1.923372 | 1 | 60 | 150 | no_ion
2 | 0.0795031 | 0.0764979 | -0.0009371 | 0 | 1.923372 | 1 | 60 | 150 | no_ion
2 | 0.0631398 | 0.0767671 | -0.0006584 | 0 | 1.923372 | 1 | 60 | 150 | no_ion
2 | 0.050123 | 0.076588 | -0.0008005 | 0 | 1.923372 | 1 | 60 | 150 | no_ion
2 | 0.0398326 | 0.076512 | -0.0002972 | 0 | 1.923372 | 1 | 60 | 150 | no_ion
2 | 0.0316381 | 0.0762342 | -0.0001325 | 0 | 1.923372 | 1 | 60 | 150 | no_ion
2 | 0.025126 | 0.0763857 | -8.734321e-05 | 0 | 1.923372 | 1 | 60 | 150 | no_ion
2 | 0.019957 | 0.0766249 | 9.74e-05 | 0 | 1.923372 | 1 | 60 | 150 | no_ion
2 | 0.015849 | 0.0763674 | 0.0001836 | 0 | 1.923372 | 1 | 60 | 150 | no_ion
2 | 0.01259 | 0.0762664 | -5.244994e-05 | 0 | 1.923372 | 1 | 60 | 150 | no_ion
2 | 0.0100006 | 0.0761354 | 0.0001383 | 0 | 1.923372 | 1 | 60 | 150 | no_ion
4 | 19980.47 | 0.0496593 | 0.0052367 | 0 | 1.920549 | 1 | 60 | 150 | no_ion
4 | 15878.91 | 0.0503035 | 0.0031762 | 0 | 1.920549 | 1 | 60 | 150 | no_ion
4 | 12597.66 | 0.0509757 | 0.0015066 | 0 | 1.920549 | 1 | 60 | 150 | no_ion
4 | 10019.53 | 0.0516354 | 0.0001867 | 0 | 1.920549 | 1 | 60 | 150 | no_ion
4 | 7928.241 | 0.0522935 | -0.0008992 | 0 | 1.920549 | 1 | 60 | 150 | no_ion
4 | 6307.871 | 0.0530409 | -0.0017609 | 0 | 1.920549 | 1 | 60 | 150 | no_ion
4 | 5034.722 | 0.0536983 | -0.0024378 | 0 | 1.920549 | 1 | 60 | 150 | no_ion
4 | 3993.056 | 0.054449 | -0.0030071 | 0 | 1.920549 | 1 | 60 | 150 | no_ion
4 | 3144.055 | 0.0552231 | -0.0034898 | 0 | 1.920549 | 1 | 60 | 150 | no_ion
4 | 2519.531 | 0.0558593 | -0.0038529 | 0 | 1.920549 | 1 | 60 | 150 | no_ion
4 | 2000.762 | 0.0566658 | -0.0041632 | 0 | 1.920549 | 1 | 60 | 150 | no_ion
4 | 1580.669 | 0.0575099 | -0.0044272 | 0 | 1.920549 | 1 | 60 | 150 | no_ion
4 | 1253.634 | 0.0582293 | -0.0046276 | 0 | 1.920549 | 1 | 60 | 150 | no_ion
4 | 1000.702 | 0.0590566 | -0.004789 | 0 | 1.920549 | 1 | 60 | 150 | no_ion
4 | 790.0281 | 0.0599132 | -0.0049204 | 0 | 1.920549 | 1 | 60 | 150 | no_ion
4 | 628.811 | 0.0606866 | -0.0049888 | 0 | 1.920549 | 1 | 60 | 150 | no_ion
4 | 502.2321 | 0.0615232 | -0.0050307 | 0 | 1.920549 | 1 | 60 | 150 | no_ion
4 | 400.1524 | 0.0622984 | -0.0050426 | 0 | 1.920549 | 1 | 60 | 150 | no_ion
4 | 315.5048 | 0.0631378 | -0.0050171 | 0 | 1.920549 | 1 | 60 | 150 | no_ion
4 | 252.0161 | 0.0639638 | -0.0049525 | 0 | 1.920549 | 1 | 60 | 150 | no_ion
4 | 200.3205 | 0.0647879 | -0.0048707 | 0 | 1.920549 | 1 | 60 | 150 | no_ion
4 | 158.0056 | 0.0655078 | -0.0047576 | 0 | 1.920549 | 1 | 60 | 150 | no_ion
4 | 125.558 | 0.0662518 | -0.0046193 | 0 | 1.920549 | 1 | 60 | 150 | no_ion
4 | 99.734 | 0.0669943 | -0.0044536 | 0 | 1.920549 | 1 | 60 | 150 | no_ion
4 | 79.44915 | 0.0676899 | -0.0042761 | 0 | 1.920549 | 1 | 60 | 150 | no_ion
4 | 62.91946 | 0.0683937 | -0.0040533 | 0 | 1.920549 | 1 | 60 | 150 | no_ion
4 | 49.86702 | 0.0689846 | -0.0038111 | 0 | 1.920549 | 1 | 60 | 150 | no_ion
4 | 38.42213 | 0.0695969 | -0.0034981 | 0 | 1.920549 | 1 | 60 | 150 | no_ion
4 | 31.25 | 0.0701113 | -0.003225 | 0 | 1.920549 | 1 | 60 | 150 | no_ion
4 | 24.93351 | 0.0704875 | -0.0029279 | 0 | 1.920549 | 1 | 60 | 150 | no_ion
4 | 20.03205 | 0.0708789 | -0.002641 | 0 | 1.920549 | 1 | 60 | 150 | no_ion
4 | 15.625 | 0.0711412 | -0.0023486 | 0 | 1.920549 | 1 | 60 | 150 | no_ion
4 | 12.46675 | 0.0714937 | -0.0021222 | 0 | 1.920549 | 1 | 60 | 150 | no_ion
4 | 9.9734 | 0.0715833 | -0.0019389 | 0 | 1.920549 | 1 | 60 | 150 | no_ion
4 | 7.971939 | 0.0718484 | -0.00181 | 0 | 1.920549 | 1 | 60 | 150 | no_ion
4 | 6.351626 | 0.0720669 | -0.0017408 | 0 | 1.920549 | 1 | 60 | 150 | no_ion
4 | 5.013369 | 0.0720982 | -0.0017208 | 0 | 1.920549 | 1 | 60 | 150 | no_ion
4 | 3.985969 | 0.0722709 | -0.0017108 | 0 | 1.920549 | 1 | 60 | 150 | no_ion
4 | 3.175813 | 0.0724865 | -0.0017579 | 0 | 1.920549 | 1 | 60 | 150 | no_ion
4 | 2.516103 | 0.0727553 | -0.0018595 | 0 | 1.920549 | 1 | 60 | 150 | no_ion
4 | 1.99553 | 0.0730831 | -0.0019755 | 0 | 1.920549 | 1 | 60 | 150 | no_ion
4 | 1.587906 | 0.0733757 | -0.0020674 | 0 | 1.920549 | 1 | 60 | 150 | no_ion
4 | 1.258052 | 0.0735219 | -0.0022024 | 0 | 1.920549 | 1 | 60 | 150 | no_ion
4 | 0.997765 | 0.0739116 | -0.0020352 | 0 | 1.920549 | 1 | 60 | 150 | no_ion
4 | 0.7927448 | 0.0744134 | -0.0021546 | 0 | 1.920549 | 1 | 60 | 150 | no_ion
4 | 0.6290258 | 0.0745831 | -0.0019416 | 0 | 1.920549 | 1 | 60 | 150 | no_ion
4 | 0.4988825 | 0.0752438 | -0.0020993 | 0 | 1.920549 | 1 | 60 | 150 | no_ion
4 | 0.3985969 | 0.0752975 | -0.0019883 | 0 | 1.920549 | 1 | 60 | 150 | no_ion
4 | 0.316723 | 0.0757864 | -0.0017721 | 0 | 1.920549 | 1 | 60 | 150 | no_ion
4 | 0.2514753 | 0.0760075 | -0.0016068 | 0 | 1.920549 | 1 | 60 | 150 | no_ion
4 | 0.1999787 | 0.0760206 | -0.0016045 | 0 | 1.920549 | 1 | 60 | 150 | no_ion
4 | 0.1587906 | 0.0764078 | -0.0014449 | 0 | 1.920549 | 1 | 60 | 150 | no_ion
4 | 0.1260081 | 0.0768448 | -0.0010576 | 0 | 1.920549 | 1 | 60 | 150 | no_ion
4 | 0.1001603 | 0.0766659 | -0.0010089 | 0 | 1.920549 | 1 | 60 | 150 | no_ion
4 | 0.0795031 | 0.0767447 | -0.0007591 | 0 | 1.920549 | 1 | 60 | 150 | no_ion
4 | 0.0631398 | 0.0764752 | -0.000789 | 0 | 1.920549 | 1 | 60 | 150 | no_ion
4 | 0.050123 | 0.0765737 | -0.0004839 | 0 | 1.920549 | 1 | 60 | 150 | no_ion
4 | 0.0398326 | 0.0766814 | -0.0004581 | 0 | 1.920549 | 1 | 60 | 150 | no_ion
4 | 0.0316381 | 0.0770419 | -0.0003706 | 0 | 1.920549 | 1 | 60 | 150 | no_ion
4 | 0.025126 | 0.0766411 | -0.0003545 | 0 | 1.920549 | 1 | 60 | 150 | no_ion
4 | 0.019957 | 0.0772587 | -0.0004062 | 0 | 1.920549 | 1 | 60 | 150 | no_ion
4 | 0.015849 | 0.0766148 | -2.477924e-05 | 0 | 1.920549 | 1 | 60 | 150 | no_ion
4 | 0.01259 | 0.0764883 | -0.0001041 | 0 | 1.920549 | 1 | 60 | 150 | no_ion
4 | 0.0100006 | 0.0766931 | 0.0002931 | 0 | 1.920549 | 1 | 60 | 150 | no_ion
6 | 19980.47 | 0.0497736 | 0.0052258 | 0 | 1.919236 | 1 | 60 | 150 | no_ion
6 | 15878.91 | 0.0504007 | 0.0031659 | 0 | 1.919236 | 1 | 60 | 150 | no_ion
6 | 12597.66 | 0.0510422 | 0.0014916 | 0 | 1.919236 | 1 | 60 | 150 | no_ion
6 | 10019.53 | 0.051712 | 0.0001874 | 0 | 1.919236 | 1 | 60 | 150 | no_ion
6 | 7928.241 | 0.0524407 | -0.0009073 | 0 | 1.919236 | 1 | 60 | 150 | no_ion
6 | 6307.871 | 0.0531151 | -0.0017662 | 0 | 1.919236 | 1 | 60 | 150 | no_ion
6 | 5034.722 | 0.0538365 | -0.0024536 | 0 | 1.919236 | 1 | 60 | 150 | no_ion
6 | 3993.056 | 0.0545103 | -0.0030261 | 0 | 1.919236 | 1 | 60 | 150 | no_ion
6 | 3144.055 | 0.0552803 | -0.0035104 | 0 | 1.919236 | 1 | 60 | 150 | no_ion
6 | 2519.531 | 0.0559829 | -0.0038738 | 0 | 1.919236 | 1 | 60 | 150 | no_ion
6 | 2000.762 | 0.0567926 | -0.0041887 | 0 | 1.919236 | 1 | 60 | 150 | no_ion
6 | 1580.669 | 0.0575617 | -0.0044442 | 0 | 1.919236 | 1 | 60 | 150 | no_ion
6 | 1253.634 | 0.0584058 | -0.004649 | 0 | 1.919236 | 1 | 60 | 150 | no_ion
6 | 1000.702 | 0.0591656 | -0.0048046 | 0 | 1.919236 | 1 | 60 | 150 | no_ion
6 | 790.0281 | 0.0599537 | -0.0049314 | 0 | 1.919236 | 1 | 60 | 150 | no_ion
6 | 628.811 | 0.060807 | -0.0050017 | 0 | 1.919236 | 1 | 60 | 150 | no_ion
6 | 502.2321 | 0.0615985 | -0.0050449 | 0 | 1.919236 | 1 | 60 | 150 | no_ion
6 | 400.1524 | 0.0623843 | -0.0050537 | 0 | 1.919236 | 1 | 60 | 150 | no_ion
6 | 315.5048 | 0.0632153 | -0.0050282 | 0 | 1.919236 | 1 | 60 | 150 | no_ion
6 | 252.0161 | 0.0639909 | -0.0049653 | 0 | 1.919236 | 1 | 60 | 150 | no_ion
6 | 200.3205 | 0.0647533 | -0.0048813 | 0 | 1.919236 | 1 | 60 | 150 | no_ion
6 | 158.0056 | 0.0656089 | -0.0047639 | 0 | 1.919236 | 1 | 60 | 150 | no_ion
6 | 125.558 | 0.0663705 | -0.0046318 | 0 | 1.919236 | 1 | 60 | 150 | no_ion
6 | 99.734 | 0.0670574 | -0.0044697 | 0 | 1.919236 | 1 | 60 | 150 | no_ion
6 | 79.44915 | 0.067731 | -0.0042893 | 0 | 1.919236 | 1 | 60 | 150 | no_ion
6 | 62.91946 | 0.0684303 | -0.0040802 | 0 | 1.919236 | 1 | 60 | 150 | no_ion
6 | 49.86702 | 0.0689836 | -0.0038323 | 0 | 1.919236 | 1 | 60 | 150 | no_ion
6 | 38.42213 | 0.0697307 | -0.0035186 | 0 | 1.919236 | 1 | 60 | 150 | no_ion
6 | 31.25 | 0.0701688 | -0.0032551 | 0 | 1.919236 | 1 | 60 | 150 | no_ion
6 | 24.93351 | 0.0705282 | -0.0029618 | 0 | 1.919236 | 1 | 60 | 150 | no_ion
6 | 20.03205 | 0.0709679 | -0.0026756 | 0 | 1.919236 | 1 | 60 | 150 | no_ion
6 | 15.625 | 0.0712204 | -0.0023899 | 0 | 1.919236 | 1 | 60 | 150 | no_ion
6 | 12.46675 | 0.0715593 | -0.0021527 | 0 | 1.919236 | 1 | 60 | 150 | no_ion
6 | 9.9734 | 0.0717151 | -0.0019926 | 0 | 1.919236 | 1 | 60 | 150 | no_ion
6 | 7.971939 | 0.0719781 | -0.0018718 | 0 | 1.919236 | 1 | 60 | 150 | no_ion
6 | 6.351626 | 0.0720733 | -0.0017977 | 0 | 1.919236 | 1 | 60 | 150 | no_ion
6 | 5.013369 | 0.0722358 | -0.0017874 | 0 | 1.919236 | 1 | 60 | 150 | no_ion
6 | 3.985969 | 0.0723759 | -0.0018001 | 0 | 1.919236 | 1 | 60 | 150 | no_ion
6 | 3.175813 | 0.0726567 | -0.0018858 | 0 | 1.919236 | 1 | 60 | 150 | no_ion
6 | 2.516103 | 0.0728482 | -0.0020998 | 0 | 1.919236 | 1 | 60 | 150 | no_ion
6 | 1.99553 | 0.0731998 | -0.0021187 | 0 | 1.919236 | 1 | 60 | 150 | no_ion
6 | 1.587906 | 0.0736447 | -0.002182 | 0 | 1.919236 | 1 | 60 | 150 | no_ion
6 | 1.258052 | 0.0736945 | -0.0022708 | 0 | 1.919236 | 1 | 60 | 150 | no_ion
6 | 0.997765 | 0.0742068 | -0.0023376 | 0 | 1.919236 | 1 | 60 | 150 | no_ion
6 | 0.7927448 | 0.074609 | -0.0023564 | 0 | 1.919236 | 1 | 60 | 150 | no_ion
6 | 0.6290258 | 0.0748617 | -0.002499 | 0 | 1.919236 | 1 | 60 | 150 | no_ion
6 | 0.4988825 | 0.0753058 | -0.0022224 | 0 | 1.919236 | 1 | 60 | 150 | no_ion
6 | 0.3985969 | 0.0756955 | -0.0020279 | 0 | 1.919236 | 1 | 60 | 150 | no_ion
6 | 0.316723 | 0.0755915 | -0.0019506 | 0 | 1.919236 | 1 | 60 | 150 | no_ion
6 | 0.2514753 | 0.0759904 | -0.0022005 | 0 | 1.919236 | 1 | 60 | 150 | no_ion
6 | 0.1999787 | 0.0765196 | -0.0020203 | 0 | 1.919236 | 1 | 60 | 150 | no_ion
6 | 0.1587906 | 0.0765794 | -0.0016152 | 0 | 1.919236 | 1 | 60 | 150 | no_ion
6 | 0.1260081 | 0.0773443 | -0.0016665 | 0 | 1.919236 | 1 | 60 | 150 | no_ion
6 | 0.1001603 | 0.0771359 | -0.0010797 | 0 | 1.919236 | 1 | 60 | 150 | no_ion
6 | 0.0795031 | 0.0770154 | -0.0006981 | 0 | 1.919236 | 1 | 60 | 150 | no_ion
6 | 0.0631398 | 0.0772165 | -0.0009651 | 0 | 1.919236 | 1 | 60 | 150 | no_ion
6 | 0.050123 | 0.0773411 | -0.0001387 | 0 | 1.919236 | 1 | 60 | 150 | no_ion
6 | 0.0398326 | 0.0768836 | -0.0006407 | 0 | 1.919236 | 1 | 60 | 150 | no_ion
6 | 0.0316381 | 0.0772648 | 0.0001241 | 0 | 1.919236 | 1 | 60 | 150 | no_ion
6 | 0.025126 | 0.0764535 | -0.0002753 | 0 | 1.919236 | 1 | 60 | 150 | no_ion
6 | 0.019957 | 0.0772776 | -0.0003515 | 0 | 1.919236 | 1 | 60 | 150 | no_ion
6 | 0.015849 | 0.076834 | -4.009692e-05 | 0 | 1.919236 | 1 | 60 | 150 | no_ion
6 | 0.01259 | 0.0769238 | -6.85596e-05 | 0 | 1.919236 | 1 | 60 | 150 | no_ion
6 | 0.0100006 | 0.0770301 | -2.040784e-05 | 0 | 1.919236 | 1 | 60 | 150 | no_ion