## Sheet1
Time(h) | Freq | Zreal | Zimag | ppm | mean_voltage | current | temperature | flow | Label
0 | 19980.47 | 0.0522267 | 0.0023436 | 10 | 1.974933 | 1 | 60 | 150 | Cu2+_ion
0 | 15878.91 | 0.0533945 | 0.0002207 | 10 | 1.974933 | 1 | 60 | 150 | Cu2+_ion
0 | 12597.66 | 0.0546828 | -0.0014029 | 10 | 1.974933 | 1 | 60 | 150 | Cu2+_ion
0 | 10019.53 | 0.0559538 | -0.0025572 | 10 | 1.974933 | 1 | 60 | 150 | Cu2+_ion
0 | 7928.241 | 0.0572334 | -0.0033628 | 10 | 1.974933 | 1 | 60 | 150 | Cu2+_ion
0 | 6307.871 | 0.0584266 | -0.0038392 | 10 | 1.974933 | 1 | 60 | 150 | Cu2+_ion
0 | 5034.722 | 0.0595247 | -0.0040732 | 10 | 1.974933 | 1 | 60 | 150 | Cu2+_ion
0 | 3993.056 | 0.060558 | -0.0041314 | 10 | 1.974933 | 1 | 60 | 150 | Cu2+_ion
0 | 3144.055 | 0.0615224 | -0.0040391 | 10 | 1.974933 | 1 | 60 | 150 | Cu2+_ion
0 | 2519.531 | 0.0623168 | -0.003854 | 10 | 1.974933 | 1 | 60 | 150 | Cu2+_ion
0 | 2000.762 | 0.0630228 | -0.0035883 | 10 | 1.974933 | 1 | 60 | 150 | Cu2+_ion
0 | 1580.669 | 0.0636516 | -0.0032691 | 10 | 1.974933 | 1 | 60 | 150 | Cu2+_ion
0 | 1253.634 | 0.0641786 | -0.0029292 | 10 | 1.974933 | 1 | 60 | 150 | Cu2+_ion
0 | 1000.702 | 0.0645944 | -0.0025954 | 10 | 1.974933 | 1 | 60 | 150 | Cu2+_ion
0 | 790.0281 | 0.0649207 | -0.0022515 | 10 | 1.974933 | 1 | 60 | 150 | Cu2+_ion
0 | 628.811 | 0.0651512 | -0.0019402 | 10 | 1.974933 | 1 | 60 | 150 | Cu2+_ion
0 | 502.2321 | 0.0652957 | -0.0016917 | 10 | 1.974933 | 1 | 60 | 150 | Cu2+_ion
0 | 400.1524 | 0.0653888 | -0.0015235 | 10 | 1.974933 | 1 | 60 | 150 | Cu2+_ion
0 | 315.5048 | 0.065406 | -0.0014371 | 10 | 1.974933 | 1 | 60 | 150 | Cu2+_ion
0 | 252.0161 | 0.0654233 | -0.0014689 | 10 | 1.974933 | 1 | 60 | 150 | Cu2+_ion
0 | 200.3205 | 0.065424 | -0.001629 | 10 | 1.974933 | 1 | 60 | 150 | Cu2+_ion
0 | 158.0056 | 0.0654655 | -0.0019149 | 10 | 1.974933 | 1 | 60 | 150 | Cu2+_ion
0 | 125.558 | 0.0655755 | -0.0023118 | 10 | 1.974933 | 1 | 60 | 150 | Cu2+_ion
0 | 99.734 | 0.0658107 | -0.0028125 | 10 | 1.974933 | 1 | 60 | 150 | Cu2+_ion
0 | 79.44915 | 0.0661558 | -0.0033627 | 10 | 1.974933 | 1 | 60 | 150 | Cu2+_ion
0 | 62.91946 | 0.0666612 | -0.0039711 | 10 | 1.974933 | 1 | 60 | 150 | Cu2+_ion
0 | 49.86702 | 0.0672767 | -0.0046142 | 10 | 1.974933 | 1 | 60 | 150 | Cu2+_ion
0 | 38.42213 | 0.0680796 | -0.0053367 | 10 | 1.974933 | 1 | 60 | 150 | Cu2+_ion
0 | 31.25 | 0.0688086 | -0.0059128 | 10 | 1.974933 | 1 | 60 | 150 | Cu2+_ion
0 | 24.93351 | 0.0697664 | -0.0065158 | 10 | 1.974933 | 1 | 60 | 150 | Cu2+_ion
0 | 20.03205 | 0.0707279 | -0.0071286 | 10 | 1.974933 | 1 | 60 | 150 | Cu2+_ion
0 | 15.625 | 0.0719169 | -0.0078428 | 10 | 1.974933 | 1 | 60 | 150 | Cu2+_ion
0 | 12.46675 | 0.073055 | -0.0085383 | 10 | 1.974933 | 1 | 60 | 150 | Cu2+_ion
0 | 9.9734 | 0.0742953 | -0.0092468 | 10 | 1.974933 | 1 | 60 | 150 | Cu2+_ion
0 | 7.971939 | 0.0756642 | -0.0099787 | 10 | 1.974933 | 1 | 60 | 150 | Cu2+_ion
0 | 6.351626 | 0.0772139 | -0.0107746 | 10 | 1.974933 | 1 | 60 | 150 | Cu2+_ion
0 | 5.013369 | 0.0788911 | -0.0115807 | 10 | 1.974933 | 1 | 60 | 150 | Cu2+_ion
0 | 3.985969 | 0.0806766 | -0.0124464 | 10 | 1.974933 | 1 | 60 | 150 | Cu2+_ion
0 | 3.175813 | 0.0827 | -0.0132452 | 10 | 1.974933 | 1 | 60 | 150 | Cu2+_ion
0 | 2.516103 | 0.0846934 | -0.0139092 | 10 | 1.974933 | 1 | 60 | 150 | Cu2+_ion
0 | 1.99553 | 0.0869874 | -0.014789 | 10 | 1.974933 | 1 | 60 | 150 | Cu2+_ion
0 | 1.587906 | 0.0894687 | -0.0154781 | 10 | 1.974933 | 1 | 60 | 150 | Cu2+_ion
0 | 1.258052 | 0.0921498 | -0.0161413 | 10 | 1.974933 | 1 | 60 | 150 | Cu2+_ion
0 | 0.997765 | 0.0949429 | -0.0165672 | 10 | 1.974933 | 1 | 60 | 150 | Cu2+_ion
0 | 0.7927448 | 0.0976695 | -0.0169766 | 10 | 1.974933 | 1 | 60 | 150 | Cu2+_ion
0 | 0.6290258 | 0.1007049 | -0.0171266 | 10 | 1.974933 | 1 | 60 | 150 | Cu2+_ion
0 | 0.4988825 | 0.1035776 | -0.0171371 | 10 | 1.974933 | 1 | 60 | 150 | Cu2+_ion
0 | 0.3985969 | 0.1063678 | -0.0167942 | 10 | 1.974933 | 1 | 60 | 150 | Cu2+_ion
0 | 0.316723 | 0.1089814 | -0.0163133 | 10 | 1.974933 | 1 | 60 | 150 | Cu2+_ion
0 | 0.2514753 | 0.1117647 | -0.0155572 | 10 | 1.974933 | 1 | 60 | 150 | Cu2+_ion
0 | 0.1999787 | 0.1140913 | -0.0145719 | 10 | 1.974933 | 1 | 60 | 150 | Cu2+_ion
0 | 0.1587906 | 0.1159742 | -0.0136239 | 10 | 1.974933 | 1 | 60 | 150 | Cu2+_ion
0 | 0.1260081 | 0.1179238 | -0.0125419 | 10 | 1.974933 | 1 | 60 | 150 | Cu2+_ion
0 | 0.1001603 | 0.1196827 | -0.0113105 | 10 | 1.974933 | 1 | 60 | 150 | Cu2+_ion
0 | 0.0795031 | 0.1212508 | -0.0102421 | 10 | 1.974933 | 1 | 60 | 150 | Cu2+_ion
0 | 0.0631398 | 0.1219927 | -0.0088345 | 10 | 1.974933 | 1 | 60 | 150 | Cu2+_ion
0 | 0.050123 | 0.1228835 | -0.0076784 | 10 | 1.974933 | 1 | 60 | 150 | Cu2+_ion
0 | 0.0398326 | 0.1233495 | -0.0066204 | 10 | 1.974933 | 1 | 60 | 150 | Cu2+_ion
0 | 0.0316381 | 0.1241712 | -0.0061873 | 10 | 1.974933 | 1 | 60 | 150 | Cu2+_ion
0 | 0.025126 | 0.1248639 | -0.0053375 | 10 | 1.974933 | 1 | 60 | 150 | Cu2+_ion
0 | 0.019957 | 0.1256364 | -0.004623 | 10 | 1.974933 | 1 | 60 | 150 | Cu2+_ion
0 | 0.015849 | 0.1254567 | -0.0039892 | 10 | 1.974933 | 1 | 60 | 150 | Cu2+_ion
0 | 0.01259 | 0.1271564 | -0.0036887 | 10 | 1.974933 | 1 | 60 | 150 | Cu2+_ion
0 | 0.0100006 | 0.127965 | -0.0036263 | 10 | 1.974933 | 1 | 60 | 150 | Cu2+_ion
2 | 19980.47 | 0.0518893 | 0.002304 | 10 | 1.98679 | 1 | 60 | 150 | Cu2+_ion
2 | 15878.91 | 0.0531046 | 0.0001292 | 10 | 1.98679 | 1 | 60 | 150 | Cu2+_ion
2 | 12597.66 | 0.0543985 | -0.0015231 | 10 | 1.98679 | 1 | 60 | 150 | Cu2+_ion
2 | 10019.53 | 0.055726 | -0.0027178 | 10 | 1.98679 | 1 | 60 | 150 | Cu2+_ion
2 | 7928.241 | 0.0570506 | -0.0035197 | 10 | 1.98679 | 1 | 60 | 150 | Cu2+_ion
2 | 6307.871 | 0.0583032 | -0.003993 | 10 | 1.98679 | 1 | 60 | 150 | Cu2+_ion
2 | 5034.722 | 0.0594471 | -0.0042035 | 10 | 1.98679 | 1 | 60 | 150 | Cu2+_ion
2 | 3993.056 | 0.06053 | -0.0042277 | 10 | 1.98679 | 1 | 60 | 150 | Cu2+_ion
2 | 3144.055 | 0.0615094 | -0.0040958 | 10 | 1.98679 | 1 | 60 | 150 | Cu2+_ion
2 | 2519.531 | 0.0622855 | -0.0038754 | 10 | 1.98679 | 1 | 60 | 150 | Cu2+_ion
2 | 2000.762 | 0.0630106 | -0.0035771 | 10 | 1.98679 | 1 | 60 | 150 | Cu2+_ion
2 | 1580.669 | 0.0636227 | -0.00323 | 10 | 1.98679 | 1 | 60 | 150 | Cu2+_ion
2 | 1253.634 | 0.0641185 | -0.0028674 | 10 | 1.98679 | 1 | 60 | 150 | Cu2+_ion
2 | 1000.702 | 0.0645298 | -0.0025243 | 10 | 1.98679 | 1 | 60 | 150 | Cu2+_ion
2 | 790.0281 | 0.0647965 | -0.0021733 | 10 | 1.98679 | 1 | 60 | 150 | Cu2+_ion
2 | 628.811 | 0.0650155 | -0.0018687 | 10 | 1.98679 | 1 | 60 | 150 | Cu2+_ion
2 | 502.2321 | 0.0651513 | -0.0016234 | 10 | 1.98679 | 1 | 60 | 150 | Cu2+_ion
2 | 400.1524 | 0.0651986 | -0.0014576 | 10 | 1.98679 | 1 | 60 | 150 | Cu2+_ion
2 | 315.5048 | 0.0652194 | -0.001381 | 10 | 1.98679 | 1 | 60 | 150 | Cu2+_ion
2 | 252.0161 | 0.0652511 | -0.0014202 | 10 | 1.98679 | 1 | 60 | 150 | Cu2+_ion
2 | 200.3205 | 0.06523 | -0.0015799 | 10 | 1.98679 | 1 | 60 | 150 | Cu2+_ion
2 | 158.0056 | 0.0652743 | -0.0018707 | 10 | 1.98679 | 1 | 60 | 150 | Cu2+_ion
2 | 125.558 | 0.0653963 | -0.0022634 | 10 | 1.98679 | 1 | 60 | 150 | Cu2+_ion
2 | 99.734 | 0.0656481 | -0.0027468 | 10 | 1.98679 | 1 | 60 | 150 | Cu2+_ion
2 | 79.44915 | 0.0660019 | -0.0032743 | 10 | 1.98679 | 1 | 60 | 150 | Cu2+_ion
2 | 62.91946 | 0.0664755 | -0.0038729 | 10 | 1.98679 | 1 | 60 | 150 | Cu2+_ion
2 | 49.86702 | 0.0670345 | -0.0045076 | 10 | 1.98679 | 1 | 60 | 150 | Cu2+_ion
2 | 38.42213 | 0.0678429 | -0.0052163 | 10 | 1.98679 | 1 | 60 | 150 | Cu2+_ion
2 | 31.25 | 0.0685779 | -0.0057677 | 10 | 1.98679 | 1 | 60 | 150 | Cu2+_ion
2 | 24.93351 | 0.069497 | -0.0063798 | 10 | 1.98679 | 1 | 60 | 150 | Cu2+_ion
2 | 20.03205 | 0.0704329 | -0.0069817 | 10 | 1.98679 | 1 | 60 | 150 | Cu2+_ion
2 | 15.625 | 0.0716117 | -0.0076856 | 10 | 1.98679 | 1 | 60 | 150 | Cu2+_ion
2 | 12.46675 | 0.0727357 | -0.0083485 | 10 | 1.98679 | 1 | 60 | 150 | Cu2+_ion
2 | 9.9734 | 0.073998 | -0.0090431 | 10 | 1.98679 | 1 | 60 | 150 | Cu2+_ion
2 | 7.971939 | 0.0752759 | -0.0097785 | 10 | 1.98679 | 1 | 60 | 150 | Cu2+_ion
2 | 6.351626 | 0.076799 | -0.0105283 | 10 | 1.98679 | 1 | 60 | 150 | Cu2+_ion
2 | 5.013369 | 0.0785194 | -0.0113401 | 10 | 1.98679 | 1 | 60 | 150 | Cu2+_ion
2 | 3.985969 | 0.0802381 | -0.0121302 | 10 | 1.98679 | 1 | 60 | 150 | Cu2+_ion
2 | 3.175813 | 0.0821118 | -0.0129268 | 10 | 1.98679 | 1 | 60 | 150 | Cu2+_ion
2 | 2.516103 | 0.084137 | -0.0134977 | 10 | 1.98679 | 1 | 60 | 150 | Cu2+_ion
2 | 1.99553 | 0.0865032 | -0.0142535 | 10 | 1.98679 | 1 | 60 | 150 | Cu2+_ion
2 | 1.587906 | 0.0888086 | -0.0149462 | 10 | 1.98679 | 1 | 60 | 150 | Cu2+_ion
2 | 1.258052 | 0.0913497 | -0.0154752 | 10 | 1.98679 | 1 | 60 | 150 | Cu2+_ion
2 | 0.997765 | 0.0939879 | -0.0159505 | 10 | 1.98679 | 1 | 60 | 150 | Cu2+_ion
2 | 0.7927448 | 0.096668 | -0.0163541 | 10 | 1.98679 | 1 | 60 | 150 | Cu2+_ion
2 | 0.6290258 | 0.0995329 | -0.0164764 | 10 | 1.98679 | 1 | 60 | 150 | Cu2+_ion
2 | 0.4988825 | 0.1024494 | -0.0164828 | 10 | 1.98679 | 1 | 60 | 150 | Cu2+_ion
2 | 0.3985969 | 0.1050617 | -0.0162276 | 10 | 1.98679 | 1 | 60 | 150 | Cu2+_ion
2 | 0.316723 | 0.1077644 | -0.015768 | 10 | 1.98679 | 1 | 60 | 150 | Cu2+_ion
2 | 0.2514753 | 0.1103315 | -0.0151137 | 10 | 1.98679 | 1 | 60 | 150 | Cu2+_ion
2 | 0.1999787 | 0.1125652 | -0.014215 | 10 | 1.98679 | 1 | 60 | 150 | Cu2+_ion
2 | 0.1587906 | 0.1145983 | -0.0132264 | 10 | 1.98679 | 1 | 60 | 150 | Cu2+_ion
2 | 0.1260081 | 0.1164614 | -0.0121794 | 10 | 1.98679 | 1 | 60 | 150 | Cu2+_ion
2 | 0.1001603 | 0.1181351 | -0.010871 | 10 | 1.98679 | 1 | 60 | 150 | Cu2+_ion
2 | 0.0795031 | 0.1196598 | -0.0096971 | 10 | 1.98679 | 1 | 60 | 150 | Cu2+_ion
2 | 0.0631398 | 0.1206149 | -0.0087158 | 10 | 1.98679 | 1 | 60 | 150 | Cu2+_ion
2 | 0.050123 | 0.1216926 | -0.0076208 | 10 | 1.98679 | 1 | 60 | 150 | Cu2+_ion
2 | 0.0398326 | 0.1222311 | -0.0064877 | 10 | 1.98679 | 1 | 60 | 150 | Cu2+_ion
2 | 0.0316381 | 0.1226853 | -0.0058719 | 10 | 1.98679 | 1 | 60 | 150 | Cu2+_ion
2 | 0.025126 | 0.1235212 | -0.0052077 | 10 | 1.98679 | 1 | 60 | 150 | Cu2+_ion
2 | 0.019957 | 0.124358 | -0.0046759 | 10 | 1.98679 | 1 | 60 | 150 | Cu2+_ion
2 | 0.015849 | 0.1252173 | -0.0042921 | 10 | 1.98679 | 1 | 60 | 150 | Cu2+_ion
2 | 0.01259 | 0.1254307 | -0.0041866 | 10 | 1.98679 | 1 | 60 | 150 | Cu2+_ion
2 | 0.0100006 | 0.1263993 | -0.0042558 | 10 | 1.98679 | 1 | 60 | 150 | Cu2+_ion
4 | 19980.47 | 0.0516415 | 0.0022628 | 10 | 1.997386 | 1 | 60 | 150 | Cu2+_ion
4 | 15878.91 | 0.0528698 | 6.044999e-05 | 10 | 1.997386 | 1 | 60 | 150 | Cu2+_ion
4 | 12597.66 | 0.0542225 | -0.0016204 | 10 | 1.997386 | 1 | 60 | 150 | Cu2+_ion
4 | 10019.53 | 0.0555464 | -0.002818 | 10 | 1.997386 | 1 | 60 | 150 | Cu2+_ion
4 | 7928.241 | 0.0569259 | -0.0036391 | 10 | 1.997386 | 1 | 60 | 150 | Cu2+_ion
4 | 6307.871 | 0.0581802 | -0.0041038 | 10 | 1.997386 | 1 | 60 | 150 | Cu2+_ion
4 | 5034.722 | 0.0593654 | -0.0043036 | 10 | 1.997386 | 1 | 60 | 150 | Cu2+_ion
4 | 3993.056 | 0.0604457 | -0.0043038 | 10 | 1.997386 | 1 | 60 | 150 | Cu2+_ion
4 | 3144.055 | 0.0614449 | -0.0041492 | 10 | 1.997386 | 1 | 60 | 150 | Cu2+_ion
4 | 2519.531 | 0.0622517 | -0.0039089 | 10 | 1.997386 | 1 | 60 | 150 | Cu2+_ion
4 | 2000.762 | 0.0629704 | -0.0035966 | 10 | 1.997386 | 1 | 60 | 150 | Cu2+_ion
4 | 1580.669 | 0.0635678 | -0.0032366 | 10 | 1.997386 | 1 | 60 | 150 | Cu2+_ion
4 | 1253.634 | 0.0640652 | -0.0028722 | 10 | 1.997386 | 1 | 60 | 150 | Cu2+_ion
4 | 1000.702 | 0.0644368 | -0.002528 | 10 | 1.997386 | 1 | 60 | 150 | Cu2+_ion
4 | 790.0281 | 0.0647682 | -0.0021944 | 10 | 1.997386 | 1 | 60 | 150 | Cu2+_ion
4 | 628.811 | 0.0649556 | -0.0018929 | 10 | 1.997386 | 1 | 60 | 150 | Cu2+_ion
4 | 502.2321 | 0.065091 | -0.001657 | 10 | 1.997386 | 1 | 60 | 150 | Cu2+_ion
4 | 400.1524 | 0.0651833 | -0.0015038 | 10 | 1.997386 | 1 | 60 | 150 | Cu2+_ion
4 | 315.5048 | 0.0651836 | -0.0014309 | 10 | 1.997386 | 1 | 60 | 150 | Cu2+_ion
4 | 252.0161 | 0.0652053 | -0.0014748 | 10 | 1.997386 | 1 | 60 | 150 | Cu2+_ion
4 | 200.3205 | 0.0652681 | -0.0016283 | 10 | 1.997386 | 1 | 60 | 150 | Cu2+_ion
4 | 158.0056 | 0.0653316 | -0.0019089 | 10 | 1.997386 | 1 | 60 | 150 | Cu2+_ion
4 | 125.558 | 0.065449 | -0.002287 | 10 | 1.997386 | 1 | 60 | 150 | Cu2+_ion
4 | 99.734 | 0.0656604 | -0.0027522 | 10 | 1.997386 | 1 | 60 | 150 | Cu2+_ion
4 | 79.44915 | 0.0660354 | -0.0032599 | 10 | 1.997386 | 1 | 60 | 150 | Cu2+_ion
4 | 62.91946 | 0.0665496 | -0.0038256 | 10 | 1.997386 | 1 | 60 | 150 | Cu2+_ion
4 | 49.86702 | 0.067119 | -0.0044346 | 10 | 1.997386 | 1 | 60 | 150 | Cu2+_ion
4 | 38.42213 | 0.0679066 | -0.0051033 | 10 | 1.997386 | 1 | 60 | 150 | Cu2+_ion
4 | 31.25 | 0.0686253 | -0.0056384 | 10 | 1.997386 | 1 | 60 | 150 | Cu2+_ion
4 | 24.93351 | 0.0695111 | -0.0062143 | 10 | 1.997386 | 1 | 60 | 150 | Cu2+_ion
4 | 20.03205 | 0.0704336 | -0.0067962 | 10 | 1.997386 | 1 | 60 | 150 | Cu2+_ion
4 | 15.625 | 0.0715007 | -0.0074815 | 10 | 1.997386 | 1 | 60 | 150 | Cu2+_ion
4 | 12.46675 | 0.0726655 | -0.0081214 | 10 | 1.997386 | 1 | 60 | 150 | Cu2+_ion
4 | 9.9734 | 0.073867 | -0.008783 | 10 | 1.997386 | 1 | 60 | 150 | Cu2+_ion
4 | 7.971939 | 0.0751499 | -0.0094253 | 10 | 1.997386 | 1 | 60 | 150 | Cu2+_ion
4 | 6.351626 | 0.0766023 | -0.0102006 | 10 | 1.997386 | 1 | 60 | 150 | Cu2+_ion
4 | 5.013369 | 0.078252 | -0.010865 | 10 | 1.997386 | 1 | 60 | 150 | Cu2+_ion
4 | 3.985969 | 0.0799889 | -0.0116215 | 10 | 1.997386 | 1 | 60 | 150 | Cu2+_ion
4 | 3.175813 | 0.0817335 | -0.0123075 | 10 | 1.997386 | 1 | 60 | 150 | Cu2+_ion
4 | 2.516103 | 0.0837272 | -0.0128375 | 10 | 1.997386 | 1 | 60 | 150 | Cu2+_ion
4 | 1.99553 | 0.0859129 | -0.0134484 | 10 | 1.997386 | 1 | 60 | 150 | Cu2+_ion
4 | 1.587906 | 0.0881093 | -0.0140701 | 10 | 1.997386 | 1 | 60 | 150 | Cu2+_ion
4 | 1.258052 | 0.0904887 | -0.0145467 | 10 | 1.997386 | 1 | 60 | 150 | Cu2+_ion
4 | 0.997765 | 0.0930047 | -0.0150062 | 10 | 1.997386 | 1 | 60 | 150 | Cu2+_ion
4 | 0.7927448 | 0.0956024 | -0.0152113 | 10 | 1.997386 | 1 | 60 | 150 | Cu2+_ion
4 | 0.6290258 | 0.0980788 | -0.0154311 | 10 | 1.997386 | 1 | 60 | 150 | Cu2+_ion
4 | 0.4988825 | 0.100842 | -0.0151998 | 10 | 1.997386 | 1 | 60 | 150 | Cu2+_ion
4 | 0.3985969 | 0.1032597 | -0.0151782 | 10 | 1.997386 | 1 | 60 | 150 | Cu2+_ion
4 | 0.316723 | 0.1058461 | -0.0145799 | 10 | 1.997386 | 1 | 60 | 150 | Cu2+_ion
4 | 0.2514753 | 0.1082725 | -0.0140535 | 10 | 1.997386 | 1 | 60 | 150 | Cu2+_ion
4 | 0.1999787 | 0.1104088 | -0.0131822 | 10 | 1.997386 | 1 | 60 | 150 | Cu2+_ion
4 | 0.1587906 | 0.1124278 | -0.012253 | 10 | 1.997386 | 1 | 60 | 150 | Cu2+_ion
4 | 0.1260081 | 0.1140157 | -0.011265 | 10 | 1.997386 | 1 | 60 | 150 | Cu2+_ion
4 | 0.1001603 | 0.1158412 | -0.010375 | 10 | 1.997386 | 1 | 60 | 150 | Cu2+_ion
4 | 0.0795031 | 0.1169957 | -0.0092512 | 10 | 1.997386 | 1 | 60 | 150 | Cu2+_ion
4 | 0.0631398 | 0.1180165 | -0.0081869 | 10 | 1.997386 | 1 | 60 | 150 | Cu2+_ion
4 | 0.050123 | 0.1188975 | -0.0073397 | 10 | 1.997386 | 1 | 60 | 150 | Cu2+_ion
4 | 0.0398326 | 0.1196128 | -0.0062262 | 10 | 1.997386 | 1 | 60 | 150 | Cu2+_ion
4 | 0.0316381 | 0.1204769 | -0.0056899 | 10 | 1.997386 | 1 | 60 | 150 | Cu2+_ion
4 | 0.025126 | 0.121147 | -0.0051672 | 10 | 1.997386 | 1 | 60 | 150 | Cu2+_ion
4 | 0.019957 | 0.1217268 | -0.0049386 | 10 | 1.997386 | 1 | 60 | 150 | Cu2+_ion
4 | 0.015849 | 0.1225041 | -0.0047293 | 10 | 1.997386 | 1 | 60 | 150 | Cu2+_ion
4 | 0.01259 | 0.1233284 | -0.004737 | 10 | 1.997386 | 1 | 60 | 150 | Cu2+_ion
4 | 0.0100006 | 0.124312 | -0.0044448 | 10 | 1.997386 | 1 | 60 | 150 | Cu2+_ion
6 | 19980.47 | 0.0514408 | 0.0022414 | 10 | 2.008721 | 1 | 60 | 150 | Cu2+_ion
6 | 15878.91 | 0.0526634 | 2.547412e-05 | 10 | 2.008721 | 1 | 60 | 150 | Cu2+_ion
6 | 12597.66 | 0.0539929 | -0.0016691 | 10 | 2.008721 | 1 | 60 | 150 | Cu2+_ion
6 | 10019.53 | 0.055368 | -0.002881 | 10 | 2.008721 | 1 | 60 | 150 | Cu2+_ion
6 | 7928.241 | 0.0567798 | -0.0037052 | 10 | 2.008721 | 1 | 60 | 150 | Cu2+_ion
6 | 6307.871 | 0.0580612 | -0.0041643 | 10 | 2.008721 | 1 | 60 | 150 | Cu2+_ion
6 | 5034.722 | 0.0592345 | -0.0043528 | 10 | 2.008721 | 1 | 60 | 150 | Cu2+_ion
6 | 3993.056 | 0.0603533 | -0.0043463 | 10 | 2.008721 | 1 | 60 | 150 | Cu2+_ion
6 | 3144.055 | 0.0613394 | -0.00418 | 10 | 2.008721 | 1 | 60 | 150 | Cu2+_ion
6 | 2519.531 | 0.0621423 | -0.0039368 | 10 | 2.008721 | 1 | 60 | 150 | Cu2+_ion
6 | 2000.762 | 0.0628378 | -0.0036219 | 10 | 2.008721 | 1 | 60 | 150 | Cu2+_ion
6 | 1580.669 | 0.0634222 | -0.0032721 | 10 | 2.008721 | 1 | 60 | 150 | Cu2+_ion
6 | 1253.634 | 0.0639246 | -0.0029217 | 10 | 2.008721 | 1 | 60 | 150 | Cu2+_ion
6 | 1000.702 | 0.0642984 | -0.0025935 | 10 | 2.008721 | 1 | 60 | 150 | Cu2+_ion
6 | 790.0281 | 0.0646235 | -0.0022735 | 10 | 2.008721 | 1 | 60 | 150 | Cu2+_ion
6 | 628.811 | 0.0648505 | -0.0019975 | 10 | 2.008721 | 1 | 60 | 150 | Cu2+_ion
6 | 502.2321 | 0.0649749 | -0.0017762 | 10 | 2.008721 | 1 | 60 | 150 | Cu2+_ion
6 | 400.1524 | 0.0650977 | -0.0016345 | 10 | 2.008721 | 1 | 60 | 150 | Cu2+_ion
6 | 315.5048 | 0.0651704 | -0.0015775 | 10 | 2.008721 | 1 | 60 | 150 | Cu2+_ion
6 | 252.0161 | 0.0652338 | -0.0016109 | 10 | 2.008721 | 1 | 60 | 150 | Cu2+_ion
6 | 200.3205 | 0.0652888 | -0.0017541 | 10 | 2.008721 | 1 | 60 | 150 | Cu2+_ion
6 | 158.0056 | 0.0653675 | -0.002019 | 10 | 2.008721 | 1 | 60 | 150 | Cu2+_ion
6 | 125.558 | 0.0654707 | -0.0023705 | 10 | 2.008721 | 1 | 60 | 150 | Cu2+_ion
6 | 99.734 | 0.0657776 | -0.0028047 | 10 | 2.008721 | 1 | 60 | 150 | Cu2+_ion
6 | 79.44915 | 0.0661206 | -0.0032796 | 10 | 2.008721 | 1 | 60 | 150 | Cu2+_ion
6 | 62.91946 | 0.0666362 | -0.0038127 | 10 | 2.008721 | 1 | 60 | 150 | Cu2+_ion
6 | 49.86702 | 0.0671626 | -0.0043861 | 10 | 2.008721 | 1 | 60 | 150 | Cu2+_ion
6 | 38.42213 | 0.0679678 | -0.0050173 | 10 | 2.008721 | 1 | 60 | 150 | Cu2+_ion
6 | 31.25 | 0.0686359 | -0.0055194 | 10 | 2.008721 | 1 | 60 | 150 | Cu2+_ion
6 | 24.93351 | 0.0695237 | -0.0060624 | 10 | 2.008721 | 1 | 60 | 150 | Cu2+_ion
6 | 20.03205 | 0.0703809 | -0.006615 | 10 | 2.008721 | 1 | 60 | 150 | Cu2+_ion
6 | 15.625 | 0.0714811 | -0.0072439 | 10 | 2.008721 | 1 | 60 | 150 | Cu2+_ion
6 | 12.46675 | 0.0725594 | -0.0078606 | 10 | 2.008721 | 1 | 60 | 150 | Cu2+_ion
6 | 9.9734 | 0.0737595 | -0.0084563 | 10 | 2.008721 | 1 | 60 | 150 | Cu2+_ion
6 | 7.971939 | 0.0750167 | -0.0090793 | 10 | 2.008721 | 1 | 60 | 150 | Cu2+_ion
6 | 6.351626 | 0.0764423 | -0.0097163 | 10 | 2.008721 | 1 | 60 | 150 | Cu2+_ion
6 | 5.013369 | 0.0780876 | -0.0102989 | 10 | 2.008721 | 1 | 60 | 150 | Cu2+_ion
6 | 3.985969 | 0.0796711 | -0.0109879 | 10 | 2.008721 | 1 | 60 | 150 | Cu2+_ion
6 | 3.175813 | 0.0814693 | -0.0115347 | 10 | 2.008721 | 1 | 60 | 150 | Cu2+_ion
6 | 2.516103 | 0.0832705 | -0.0119828 | 10 | 2.008721 | 1 | 60 | 150 | Cu2+_ion
6 | 1.99553 | 0.0852609 | -0.0125225 | 10 | 2.008721 | 1 | 60 | 150 | Cu2+_ion
6 | 1.587906 | 0.0872514 | -0.0130406 | 10 | 2.008721 | 1 | 60 | 150 | Cu2+_ion
6 | 1.258052 | 0.089525 | -0.0134148 | 10 | 2.008721 | 1 | 60 | 150 | Cu2+_ion
6 | 0.997765 | 0.0918984 | -0.0136646 | 10 | 2.008721 | 1 | 60 | 150 | Cu2+_ion
6 | 0.7927448 | 0.0942761 | -0.0138924 | 10 | 2.008721 | 1 | 60 | 150 | Cu2+_ion
6 | 0.6290258 | 0.096557 | -0.0140949 | 10 | 2.008721 | 1 | 60 | 150 | Cu2+_ion
6 | 0.4988825 | 0.0988735 | -0.0138871 | 10 | 2.008721 | 1 | 60 | 150 | Cu2+_ion
6 | 0.3985969 | 0.1012223 | -0.0137548 | 10 | 2.008721 | 1 | 60 | 150 | Cu2+_ion
6 | 0.316723 | 0.1036478 | -0.0132845 | 10 | 2.008721 | 1 | 60 | 150 | Cu2+_ion
6 | 0.2514753 | 0.1057149 | -0.0127858 | 10 | 2.008721 | 1 | 60 | 150 | Cu2+_ion
6 | 0.1999787 | 0.107747 | -0.0120137 | 10 | 2.008721 | 1 | 60 | 150 | Cu2+_ion
6 | 0.1587906 | 0.10965 | -0.0112044 | 10 | 2.008721 | 1 | 60 | 150 | Cu2+_ion
6 | 0.1260081 | 0.1110808 | -0.0103185 | 10 | 2.008721 | 1 | 60 | 150 | Cu2+_ion
6 | 0.1001603 | 0.1126113 | -0.0095333 | 10 | 2.008721 | 1 | 60 | 150 | Cu2+_ion
6 | 0.0795031 | 0.1136806 | -0.0083507 | 10 | 2.008721 | 1 | 60 | 150 | Cu2+_ion
6 | 0.0631398 | 0.1146904 | -0.0075196 | 10 | 2.008721 | 1 | 60 | 150 | Cu2+_ion
6 | 0.050123 | 0.1155427 | -0.0067375 | 10 | 2.008721 | 1 | 60 | 150 | Cu2+_ion
6 | 0.0398326 | 0.1164659 | -0.0061605 | 10 | 2.008721 | 1 | 60 | 150 | Cu2+_ion
6 | 0.0316381 | 0.1166626 | -0.005525 | 10 | 2.008721 | 1 | 60 | 150 | Cu2+_ion
6 | 0.025126 | 0.1174073 | -0.0050016 | 10 | 2.008721 | 1 | 60 | 150 | Cu2+_ion
6 | 0.019957 | 0.1180906 | -0.0048024 | 10 | 2.008721 | 1 | 60 | 150 | Cu2+_ion
6 | 0.015849 | 0.1186026 | -0.004749 | 10 | 2.008721 | 1 | 60 | 150 | Cu2+_ion
6 | 0.01259 | 0.1192996 | -0.0047695 | 10 | 2.008721 | 1 | 60 | 150 | Cu2+_ion
6 | 0.0100006 | 0.1205641 | -0.0050267 | 10 | 2.008721 | 1 | 60 | 150 | Cu2+_ion