## Sheet1
Time(h) | Freq | Zreal | Zimag | ppm | mean_voltage | current | temperature | flow | Label
0 | 19980.47 | 0.0515753 | 0.0025712 | 10 | 2.108866 | 1 | 60 | 150 | Cu2+_ion
0 | 15878.91 | 0.0527075 | 0.0004884 | 10 | 2.108866 | 1 | 60 | 150 | Cu2+_ion
0 | 12597.66 | 0.0538889 | -0.0011043 | 10 | 2.108866 | 1 | 60 | 150 | Cu2+_ion
0 | 10019.53 | 0.0550747 | -0.0022593 | 10 | 2.108866 | 1 | 60 | 150 | Cu2+_ion
0 | 7928.241 | 0.0562106 | -0.0031034 | 10 | 2.108866 | 1 | 60 | 150 | Cu2+_ion
0 | 6307.871 | 0.0572953 | -0.0036791 | 10 | 2.108866 | 1 | 60 | 150 | Cu2+_ion
0 | 5034.722 | 0.0582523 | -0.0040769 | 10 | 2.108866 | 1 | 60 | 150 | Cu2+_ion
0 | 3993.056 | 0.0591673 | -0.0043665 | 10 | 2.108866 | 1 | 60 | 150 | Cu2+_ion
0 | 3144.055 | 0.0600385 | -0.0045864 | 10 | 2.108866 | 1 | 60 | 150 | Cu2+_ion
0 | 2519.531 | 0.0608378 | -0.0047466 | 10 | 2.108866 | 1 | 60 | 150 | Cu2+_ion
0 | 2000.762 | 0.0616213 | -0.0048893 | 10 | 2.108866 | 1 | 60 | 150 | Cu2+_ion
0 | 1580.669 | 0.0624262 | -0.0050113 | 10 | 2.108866 | 1 | 60 | 150 | Cu2+_ion
0 | 1253.634 | 0.0632413 | -0.0051419 | 10 | 2.108866 | 1 | 60 | 150 | Cu2+_ion
0 | 1000.702 | 0.0640033 | -0.0052598 | 10 | 2.108866 | 1 | 60 | 150 | Cu2+_ion
0 | 790.0281 | 0.064819 | -0.0053907 | 10 | 2.108866 | 1 | 60 | 150 | Cu2+_ion
0 | 628.811 | 0.0656174 | -0.0054965 | 10 | 2.108866 | 1 | 60 | 150 | Cu2+_ion
0 | 502.2321 | 0.0664264 | -0.0056051 | 10 | 2.108866 | 1 | 60 | 150 | Cu2+_ion
0 | 400.1524 | 0.0672823 | -0.0057131 | 10 | 2.108866 | 1 | 60 | 150 | Cu2+_ion
0 | 315.5048 | 0.0682135 | -0.0058052 | 10 | 2.108866 | 1 | 60 | 150 | Cu2+_ion
0 | 252.0161 | 0.0691213 | -0.0058693 | 10 | 2.108866 | 1 | 60 | 150 | Cu2+_ion
0 | 200.3205 | 0.0700591 | -0.0059234 | 10 | 2.108866 | 1 | 60 | 150 | Cu2+_ion
0 | 158.0056 | 0.0710023 | -0.005952 | 10 | 2.108866 | 1 | 60 | 150 | Cu2+_ion
0 | 125.558 | 0.0719215 | -0.0059435 | 10 | 2.108866 | 1 | 60 | 150 | Cu2+_ion
0 | 99.734 | 0.0728682 | -0.0059193 | 10 | 2.108866 | 1 | 60 | 150 | Cu2+_ion
0 | 79.44915 | 0.0738164 | -0.0058616 | 10 | 2.108866 | 1 | 60 | 150 | Cu2+_ion
0 | 62.91946 | 0.0747691 | -0.0057412 | 10 | 2.108866 | 1 | 60 | 150 | Cu2+_ion
0 | 49.86702 | 0.0756871 | -0.0055755 | 10 | 2.108866 | 1 | 60 | 150 | Cu2+_ion
0 | 38.42213 | 0.0766815 | -0.0053209 | 10 | 2.108866 | 1 | 60 | 150 | Cu2+_ion
0 | 31.25 | 0.0774218 | -0.0050653 | 10 | 2.108866 | 1 | 60 | 150 | Cu2+_ion
0 | 24.93351 | 0.0781521 | -0.0047622 | 10 | 2.108866 | 1 | 60 | 150 | Cu2+_ion
0 | 20.03205 | 0.0788294 | -0.0044501 | 10 | 2.108866 | 1 | 60 | 150 | Cu2+_ion
0 | 15.625 | 0.0794278 | -0.004105 | 10 | 2.108866 | 1 | 60 | 150 | Cu2+_ion
0 | 12.46675 | 0.079963 | -0.0038335 | 10 | 2.108866 | 1 | 60 | 150 | Cu2+_ion
0 | 9.9734 | 0.0804077 | -0.0035571 | 10 | 2.108866 | 1 | 60 | 150 | Cu2+_ion
0 | 7.971939 | 0.0807678 | -0.0033327 | 10 | 2.108866 | 1 | 60 | 150 | Cu2+_ion
0 | 6.351626 | 0.0812446 | -0.003238 | 10 | 2.108866 | 1 | 60 | 150 | Cu2+_ion
0 | 5.013369 | 0.0816883 | -0.0030853 | 10 | 2.108866 | 1 | 60 | 150 | Cu2+_ion
0 | 3.985969 | 0.082061 | -0.0029957 | 10 | 2.108866 | 1 | 60 | 150 | Cu2+_ion
0 | 3.175813 | 0.0824675 | -0.0029477 | 10 | 2.108866 | 1 | 60 | 150 | Cu2+_ion
0 | 2.516103 | 0.0829054 | -0.0029734 | 10 | 2.108866 | 1 | 60 | 150 | Cu2+_ion
0 | 1.99553 | 0.0833935 | -0.0029769 | 10 | 2.108866 | 1 | 60 | 150 | Cu2+_ion
0 | 1.587906 | 0.0838667 | -0.0030908 | 10 | 2.108866 | 1 | 60 | 150 | Cu2+_ion
0 | 1.258052 | 0.0844208 | -0.0030572 | 10 | 2.108866 | 1 | 60 | 150 | Cu2+_ion
0 | 0.997765 | 0.0849083 | -0.0030429 | 10 | 2.108866 | 1 | 60 | 150 | Cu2+_ion
0 | 0.7927448 | 0.0856538 | -0.0030355 | 10 | 2.108866 | 1 | 60 | 150 | Cu2+_ion
0 | 0.6290258 | 0.0861019 | -0.0029862 | 10 | 2.108866 | 1 | 60 | 150 | Cu2+_ion
0 | 0.4988825 | 0.0867899 | -0.0029723 | 10 | 2.108866 | 1 | 60 | 150 | Cu2+_ion
0 | 0.3985969 | 0.0873256 | -0.0026427 | 10 | 2.108866 | 1 | 60 | 150 | Cu2+_ion
0 | 0.316723 | 0.0878758 | -0.0023574 | 10 | 2.108866 | 1 | 60 | 150 | Cu2+_ion
0 | 0.2514753 | 0.0885172 | -0.0022026 | 10 | 2.108866 | 1 | 60 | 150 | Cu2+_ion
0 | 0.1999787 | 0.0890266 | -0.0018234 | 10 | 2.108866 | 1 | 60 | 150 | Cu2+_ion
0 | 0.1587906 | 0.0891752 | -0.0012204 | 10 | 2.108866 | 1 | 60 | 150 | Cu2+_ion
0 | 0.1260081 | 0.0894209 | -0.0009442 | 10 | 2.108866 | 1 | 60 | 150 | Cu2+_ion
0 | 0.1001603 | 0.0897197 | -0.0008299 | 10 | 2.108866 | 1 | 60 | 150 | Cu2+_ion
0 | 0.0795031 | 0.0898471 | -0.0004082 | 10 | 2.108866 | 1 | 60 | 150 | Cu2+_ion
0 | 0.0631398 | 0.0899833 | -0.000257 | 10 | 2.108866 | 1 | 60 | 150 | Cu2+_ion
0 | 0.050123 | 0.0901176 | -0.0001844 | 10 | 2.108866 | 1 | 60 | 150 | Cu2+_ion
0 | 0.0398326 | 0.0899546 | 1.286055e-05 | 10 | 2.108866 | 1 | 60 | 150 | Cu2+_ion
0 | 0.0316381 | 0.090161 | -6.403885e-05 | 10 | 2.108866 | 1 | 60 | 150 | Cu2+_ion
0 | 0.025126 | 0.0899531 | -0.0004657 | 10 | 2.108866 | 1 | 60 | 150 | Cu2+_ion
0 | 0.019957 | 0.0903565 | -0.0002662 | 10 | 2.108866 | 1 | 60 | 150 | Cu2+_ion
0 | 0.015849 | 0.0906774 | -0.0002747 | 10 | 2.108866 | 1 | 60 | 150 | Cu2+_ion
0 | 0.01259 | 0.0907392 | -0.000512 | 10 | 2.108866 | 1 | 60 | 150 | Cu2+_ion
0 | 0.0100006 | 0.0909003 | -0.0004807 | 10 | 2.108866 | 1 | 60 | 150 | Cu2+_ion
2 | 19980.47 | 0.051722 | 0.0026823 | 10 | 2.128518 | 1 | 60 | 150 | Cu2+_ion
2 | 15878.91 | 0.0528331 | 0.0006483 | 10 | 2.128518 | 1 | 60 | 150 | Cu2+_ion
2 | 12597.66 | 0.0539573 | -0.0009246 | 10 | 2.128518 | 1 | 60 | 150 | Cu2+_ion
2 | 10019.53 | 0.055051 | -0.002075 | 10 | 2.128518 | 1 | 60 | 150 | Cu2+_ion
2 | 7928.241 | 0.056141 | -0.0029555 | 10 | 2.128518 | 1 | 60 | 150 | Cu2+_ion
2 | 6307.871 | 0.0571196 | -0.0035779 | 10 | 2.128518 | 1 | 60 | 150 | Cu2+_ion
2 | 5034.722 | 0.0580795 | -0.0040447 | 10 | 2.128518 | 1 | 60 | 150 | Cu2+_ion
2 | 3993.056 | 0.0589778 | -0.0044225 | 10 | 2.128518 | 1 | 60 | 150 | Cu2+_ion
2 | 3144.055 | 0.0599104 | -0.0047246 | 10 | 2.128518 | 1 | 60 | 150 | Cu2+_ion
2 | 2519.531 | 0.0607325 | -0.0049668 | 10 | 2.128518 | 1 | 60 | 150 | Cu2+_ion
2 | 2000.762 | 0.0615991 | -0.0051937 | 10 | 2.128518 | 1 | 60 | 150 | Cu2+_ion
2 | 1580.669 | 0.0624795 | -0.0053942 | 10 | 2.128518 | 1 | 60 | 150 | Cu2+_ion
2 | 1253.634 | 0.0633472 | -0.0055761 | 10 | 2.128518 | 1 | 60 | 150 | Cu2+_ion
2 | 1000.702 | 0.0642325 | -0.0057439 | 10 | 2.128518 | 1 | 60 | 150 | Cu2+_ion
2 | 790.0281 | 0.0651604 | -0.0059064 | 10 | 2.128518 | 1 | 60 | 150 | Cu2+_ion
2 | 628.811 | 0.0660882 | -0.0060259 | 10 | 2.128518 | 1 | 60 | 150 | Cu2+_ion
2 | 502.2321 | 0.0670306 | -0.0061435 | 10 | 2.128518 | 1 | 60 | 150 | Cu2+_ion
2 | 400.1524 | 0.0680142 | -0.0062406 | 10 | 2.128518 | 1 | 60 | 150 | Cu2+_ion
2 | 315.5048 | 0.0690561 | -0.006303 | 10 | 2.128518 | 1 | 60 | 150 | Cu2+_ion
2 | 252.0161 | 0.0700331 | -0.0063425 | 10 | 2.128518 | 1 | 60 | 150 | Cu2+_ion
2 | 200.3205 | 0.0710229 | -0.0063542 | 10 | 2.128518 | 1 | 60 | 150 | Cu2+_ion
2 | 158.0056 | 0.0720676 | -0.0063459 | 10 | 2.128518 | 1 | 60 | 150 | Cu2+_ion
2 | 125.558 | 0.0730242 | -0.0063071 | 10 | 2.128518 | 1 | 60 | 150 | Cu2+_ion
2 | 99.734 | 0.074018 | -0.0062344 | 10 | 2.128518 | 1 | 60 | 150 | Cu2+_ion
2 | 79.44915 | 0.0750327 | -0.0061359 | 10 | 2.128518 | 1 | 60 | 150 | Cu2+_ion
2 | 62.91946 | 0.0760334 | -0.0059728 | 10 | 2.128518 | 1 | 60 | 150 | Cu2+_ion
2 | 49.86702 | 0.0769519 | -0.0057701 | 10 | 2.128518 | 1 | 60 | 150 | Cu2+_ion
2 | 38.42213 | 0.0779503 | -0.0054632 | 10 | 2.128518 | 1 | 60 | 150 | Cu2+_ion
2 | 31.25 | 0.0786937 | -0.005196 | 10 | 2.128518 | 1 | 60 | 150 | Cu2+_ion
2 | 24.93351 | 0.0794385 | -0.0048652 | 10 | 2.128518 | 1 | 60 | 150 | Cu2+_ion
2 | 20.03205 | 0.0801007 | -0.004534 | 10 | 2.128518 | 1 | 60 | 150 | Cu2+_ion
2 | 15.625 | 0.0807045 | -0.0041956 | 10 | 2.128518 | 1 | 60 | 150 | Cu2+_ion
2 | 12.46675 | 0.0812141 | -0.0038861 | 10 | 2.128518 | 1 | 60 | 150 | Cu2+_ion
2 | 9.9734 | 0.0816656 | -0.0036192 | 10 | 2.128518 | 1 | 60 | 150 | Cu2+_ion
2 | 7.971939 | 0.0820987 | -0.0034362 | 10 | 2.128518 | 1 | 60 | 150 | Cu2+_ion
2 | 6.351626 | 0.0824691 | -0.0032418 | 10 | 2.128518 | 1 | 60 | 150 | Cu2+_ion
2 | 5.013369 | 0.082817 | -0.0031713 | 10 | 2.128518 | 1 | 60 | 150 | Cu2+_ion
2 | 3.985969 | 0.0832852 | -0.0030679 | 10 | 2.128518 | 1 | 60 | 150 | Cu2+_ion
2 | 3.175813 | 0.083716 | -0.0030731 | 10 | 2.128518 | 1 | 60 | 150 | Cu2+_ion
2 | 2.516103 | 0.0841153 | -0.0031234 | 10 | 2.128518 | 1 | 60 | 150 | Cu2+_ion
2 | 1.99553 | 0.0846489 | -0.0030388 | 10 | 2.128518 | 1 | 60 | 150 | Cu2+_ion
2 | 1.587906 | 0.0851728 | -0.003088 | 10 | 2.128518 | 1 | 60 | 150 | Cu2+_ion
2 | 1.258052 | 0.0857386 | -0.003025 | 10 | 2.128518 | 1 | 60 | 150 | Cu2+_ion
2 | 0.997765 | 0.0859358 | -0.0032658 | 10 | 2.128518 | 1 | 60 | 150 | Cu2+_ion
2 | 0.7927448 | 0.0868148 | -0.0030419 | 10 | 2.128518 | 1 | 60 | 150 | Cu2+_ion
2 | 0.6290258 | 0.0873719 | -0.0028885 | 10 | 2.128518 | 1 | 60 | 150 | Cu2+_ion
2 | 0.4988825 | 0.0877697 | -0.0028255 | 10 | 2.128518 | 1 | 60 | 150 | Cu2+_ion
2 | 0.3985969 | 0.0883575 | -0.0026072 | 10 | 2.128518 | 1 | 60 | 150 | Cu2+_ion
2 | 0.316723 | 0.0885808 | -0.0022482 | 10 | 2.128518 | 1 | 60 | 150 | Cu2+_ion
2 | 0.2514753 | 0.0892298 | -0.0021228 | 10 | 2.128518 | 1 | 60 | 150 | Cu2+_ion
2 | 0.1999787 | 0.0894285 | -0.0016286 | 10 | 2.128518 | 1 | 60 | 150 | Cu2+_ion
2 | 0.1587906 | 0.0896138 | -0.001347 | 10 | 2.128518 | 1 | 60 | 150 | Cu2+_ion
2 | 0.1260081 | 0.089502 | -0.0010264 | 10 | 2.128518 | 1 | 60 | 150 | Cu2+_ion
2 | 0.1001603 | 0.0896689 | -0.0003744 | 10 | 2.128518 | 1 | 60 | 150 | Cu2+_ion
2 | 0.0795031 | 0.0895388 | -0.000365 | 10 | 2.128518 | 1 | 60 | 150 | Cu2+_ion
2 | 0.0631398 | 0.089521 | 4.541911e-06 | 10 | 2.128518 | 1 | 60 | 150 | Cu2+_ion
2 | 0.050123 | 0.0891306 | 0.0004867 | 10 | 2.128518 | 1 | 60 | 150 | Cu2+_ion
2 | 0.0398326 | 0.0891189 | 0.0003736 | 10 | 2.128518 | 1 | 60 | 150 | Cu2+_ion
2 | 0.0316381 | 0.088858 | 0.0005041 | 10 | 2.128518 | 1 | 60 | 150 | Cu2+_ion
2 | 0.025126 | 0.0885952 | 0.0005035 | 10 | 2.128518 | 1 | 60 | 150 | Cu2+_ion
2 | 0.019957 | 0.0883518 | 0.0005205 | 10 | 2.128518 | 1 | 60 | 150 | Cu2+_ion
2 | 0.015849 | 0.0885672 | 0.0004648 | 10 | 2.128518 | 1 | 60 | 150 | Cu2+_ion
2 | 0.01259 | 0.0887428 | 7.59286e-05 | 10 | 2.128518 | 1 | 60 | 150 | Cu2+_ion
2 | 0.0100006 | 0.0886683 | 9.124523e-05 | 10 | 2.128518 | 1 | 60 | 150 | Cu2+_ion
4 | 19980.47 | 0.0520286 | 0.0027593 | 10 | 2.145077 | 1 | 60 | 150 | Cu2+_ion
4 | 15878.91 | 0.0531291 | 0.0007499 | 10 | 2.145077 | 1 | 60 | 150 | Cu2+_ion
4 | 12597.66 | 0.0542211 | -0.0008043 | 10 | 2.145077 | 1 | 60 | 150 | Cu2+_ion
4 | 10019.53 | 0.0552897 | -0.0019488 | 10 | 2.145077 | 1 | 60 | 150 | Cu2+_ion
4 | 7928.241 | 0.0563501 | -0.0028341 | 10 | 2.145077 | 1 | 60 | 150 | Cu2+_ion
4 | 6307.871 | 0.0572621 | -0.0034955 | 10 | 2.145077 | 1 | 60 | 150 | Cu2+_ion
4 | 5034.722 | 0.0581947 | -0.0039964 | 10 | 2.145077 | 1 | 60 | 150 | Cu2+_ion
4 | 3993.056 | 0.0591465 | -0.0044125 | 10 | 2.145077 | 1 | 60 | 150 | Cu2+_ion
4 | 3144.055 | 0.0600288 | -0.00478 | 10 | 2.145077 | 1 | 60 | 150 | Cu2+_ion
4 | 2519.531 | 0.0608905 | -0.0050755 | 10 | 2.145077 | 1 | 60 | 150 | Cu2+_ion
4 | 2000.762 | 0.0617957 | -0.0053467 | 10 | 2.145077 | 1 | 60 | 150 | Cu2+_ion
4 | 1580.669 | 0.0627397 | -0.0055982 | 10 | 2.145077 | 1 | 60 | 150 | Cu2+_ion
4 | 1253.634 | 0.0636868 | -0.005818 | 10 | 2.145077 | 1 | 60 | 150 | Cu2+_ion
4 | 1000.702 | 0.0646386 | -0.0060178 | 10 | 2.145077 | 1 | 60 | 150 | Cu2+_ion
4 | 790.0281 | 0.0656497 | -0.0062162 | 10 | 2.145077 | 1 | 60 | 150 | Cu2+_ion
4 | 628.811 | 0.0666691 | -0.0063554 | 10 | 2.145077 | 1 | 60 | 150 | Cu2+_ion
4 | 502.2321 | 0.0676934 | -0.0064786 | 10 | 2.145077 | 1 | 60 | 150 | Cu2+_ion
4 | 400.1524 | 0.0687542 | -0.0065685 | 10 | 2.145077 | 1 | 60 | 150 | Cu2+_ion
4 | 315.5048 | 0.0698662 | -0.0066313 | 10 | 2.145077 | 1 | 60 | 150 | Cu2+_ion
4 | 252.0161 | 0.0709201 | -0.0066634 | 10 | 2.145077 | 1 | 60 | 150 | Cu2+_ion
4 | 200.3205 | 0.0720025 | -0.0066545 | 10 | 2.145077 | 1 | 60 | 150 | Cu2+_ion
4 | 158.0056 | 0.0730943 | -0.0066361 | 10 | 2.145077 | 1 | 60 | 150 | Cu2+_ion
4 | 125.558 | 0.0741262 | -0.0065808 | 10 | 2.145077 | 1 | 60 | 150 | Cu2+_ion
4 | 99.734 | 0.0751723 | -0.006497 | 10 | 2.145077 | 1 | 60 | 150 | Cu2+_ion
4 | 79.44915 | 0.0762377 | -0.0064054 | 10 | 2.145077 | 1 | 60 | 150 | Cu2+_ion
4 | 62.91946 | 0.077261 | -0.0062417 | 10 | 2.145077 | 1 | 60 | 150 | Cu2+_ion
4 | 49.86702 | 0.0782702 | -0.0060391 | 10 | 2.145077 | 1 | 60 | 150 | Cu2+_ion
4 | 38.42213 | 0.0793244 | -0.0057374 | 10 | 2.145077 | 1 | 60 | 150 | Cu2+_ion
4 | 31.25 | 0.0801321 | -0.0054543 | 10 | 2.145077 | 1 | 60 | 150 | Cu2+_ion
4 | 24.93351 | 0.0809092 | -0.00514 | 10 | 2.145077 | 1 | 60 | 150 | Cu2+_ion
4 | 20.03205 | 0.0816192 | -0.0048261 | 10 | 2.145077 | 1 | 60 | 150 | Cu2+_ion
4 | 15.625 | 0.0822872 | -0.0044919 | 10 | 2.145077 | 1 | 60 | 150 | Cu2+_ion
4 | 12.46675 | 0.0828314 | -0.0042164 | 10 | 2.145077 | 1 | 60 | 150 | Cu2+_ion
4 | 9.9734 | 0.0833272 | -0.0039742 | 10 | 2.145077 | 1 | 60 | 150 | Cu2+_ion
4 | 7.971939 | 0.0838218 | -0.0037817 | 10 | 2.145077 | 1 | 60 | 150 | Cu2+_ion
4 | 6.351626 | 0.0842519 | -0.0036633 | 10 | 2.145077 | 1 | 60 | 150 | Cu2+_ion
4 | 5.013369 | 0.0847243 | -0.0035178 | 10 | 2.145077 | 1 | 60 | 150 | Cu2+_ion
4 | 3.985969 | 0.0852248 | -0.0035315 | 10 | 2.145077 | 1 | 60 | 150 | Cu2+_ion
4 | 3.175813 | 0.0857741 | -0.0034889 | 10 | 2.145077 | 1 | 60 | 150 | Cu2+_ion
4 | 2.516103 | 0.0863139 | -0.003615 | 10 | 2.145077 | 1 | 60 | 150 | Cu2+_ion
4 | 1.99553 | 0.0867809 | -0.0036662 | 10 | 2.145077 | 1 | 60 | 150 | Cu2+_ion
4 | 1.587906 | 0.0873701 | -0.0036423 | 10 | 2.145077 | 1 | 60 | 150 | Cu2+_ion
4 | 1.258052 | 0.0879641 | -0.0034929 | 10 | 2.145077 | 1 | 60 | 150 | Cu2+_ion
4 | 0.997765 | 0.0885966 | -0.0036423 | 10 | 2.145077 | 1 | 60 | 150 | Cu2+_ion
4 | 0.7927448 | 0.0891885 | -0.0035836 | 10 | 2.145077 | 1 | 60 | 150 | Cu2+_ion
4 | 0.6290258 | 0.0897355 | -0.0035247 | 10 | 2.145077 | 1 | 60 | 150 | Cu2+_ion
4 | 0.4988825 | 0.0903723 | -0.0032982 | 10 | 2.145077 | 1 | 60 | 150 | Cu2+_ion
4 | 0.3985969 | 0.0906994 | -0.0030283 | 10 | 2.145077 | 1 | 60 | 150 | Cu2+_ion
4 | 0.316723 | 0.0911389 | -0.0028473 | 10 | 2.145077 | 1 | 60 | 150 | Cu2+_ion
4 | 0.2514753 | 0.0916307 | -0.0022403 | 10 | 2.145077 | 1 | 60 | 150 | Cu2+_ion
4 | 0.1999787 | 0.0916756 | -0.0021314 | 10 | 2.145077 | 1 | 60 | 150 | Cu2+_ion
4 | 0.1587906 | 0.0915674 | -0.0014756 | 10 | 2.145077 | 1 | 60 | 150 | Cu2+_ion
4 | 0.1260081 | 0.0913234 | -0.0011297 | 10 | 2.145077 | 1 | 60 | 150 | Cu2+_ion
4 | 0.1001603 | 0.091139 | -0.000775 | 10 | 2.145077 | 1 | 60 | 150 | Cu2+_ion
4 | 0.0795031 | 0.0910618 | -0.0001902 | 10 | 2.145077 | 1 | 60 | 150 | Cu2+_ion
4 | 0.0631398 | 0.0907019 | 3.966366e-05 | 10 | 2.145077 | 1 | 60 | 150 | Cu2+_ion
4 | 0.050123 | 0.0900092 | 0.0003336 | 10 | 2.145077 | 1 | 60 | 150 | Cu2+_ion
4 | 0.0398326 | 0.0897714 | 0.0006969 | 10 | 2.145077 | 1 | 60 | 150 | Cu2+_ion
4 | 0.0316381 | 0.0898043 | 0.0005611 | 10 | 2.145077 | 1 | 60 | 150 | Cu2+_ion
4 | 0.025126 | 0.0892338 | 0.0009083 | 10 | 2.145077 | 1 | 60 | 150 | Cu2+_ion
4 | 0.019957 | 0.0884314 | 0.0005895 | 10 | 2.145077 | 1 | 60 | 150 | Cu2+_ion
4 | 0.015849 | 0.0885038 | 0.0007761 | 10 | 2.145077 | 1 | 60 | 150 | Cu2+_ion
4 | 0.01259 | 0.0882517 | 0.0006394 | 10 | 2.145077 | 1 | 60 | 150 | Cu2+_ion
4 | 0.0100006 | 0.0879399 | 0.0008806 | 10 | 2.145077 | 1 | 60 | 150 | Cu2+_ion
6 | 19980.47 | 0.052237 | 0.0028437 | 10 | 2.156837 | 1 | 60 | 150 | Cu2+_ion
6 | 15878.91 | 0.0532656 | 0.0008463 | 10 | 2.156837 | 1 | 60 | 150 | Cu2+_ion
6 | 12597.66 | 0.0543287 | -0.000712 | 10 | 2.156837 | 1 | 60 | 150 | Cu2+_ion
6 | 10019.53 | 0.0553321 | -0.0018926 | 10 | 2.156837 | 1 | 60 | 150 | Cu2+_ion
6 | 7928.241 | 0.05636 | -0.002822 | 10 | 2.156837 | 1 | 60 | 150 | Cu2+_ion
6 | 6307.871 | 0.0573208 | -0.0035433 | 10 | 2.156837 | 1 | 60 | 150 | Cu2+_ion
6 | 5034.722 | 0.0582287 | -0.0041091 | 10 | 2.156837 | 1 | 60 | 150 | Cu2+_ion
6 | 3993.056 | 0.0591641 | -0.0046073 | 10 | 2.156837 | 1 | 60 | 150 | Cu2+_ion
6 | 3144.055 | 0.0601189 | -0.0050563 | 10 | 2.156837 | 1 | 60 | 150 | Cu2+_ion
6 | 2519.531 | 0.061036 | -0.0054275 | 10 | 2.156837 | 1 | 60 | 150 | Cu2+_ion
6 | 2000.762 | 0.0620161 | -0.0057774 | 10 | 2.156837 | 1 | 60 | 150 | Cu2+_ion
6 | 1580.669 | 0.0630478 | -0.006104 | 10 | 2.156837 | 1 | 60 | 150 | Cu2+_ion
6 | 1253.634 | 0.0641161 | -0.0063859 | 10 | 2.156837 | 1 | 60 | 150 | Cu2+_ion
6 | 1000.702 | 0.0651861 | -0.0066353 | 10 | 2.156837 | 1 | 60 | 150 | Cu2+_ion
6 | 790.0281 | 0.0663289 | -0.0068612 | 10 | 2.156837 | 1 | 60 | 150 | Cu2+_ion
6 | 628.811 | 0.0674645 | -0.0070421 | 10 | 2.156837 | 1 | 60 | 150 | Cu2+_ion
6 | 502.2321 | 0.0686318 | -0.0071751 | 10 | 2.156837 | 1 | 60 | 150 | Cu2+_ion
6 | 400.1524 | 0.0698359 | -0.007283 | 10 | 2.156837 | 1 | 60 | 150 | Cu2+_ion
6 | 315.5048 | 0.0710806 | -0.0073398 | 10 | 2.156837 | 1 | 60 | 150 | Cu2+_ion
6 | 252.0161 | 0.0722819 | -0.0073545 | 10 | 2.156837 | 1 | 60 | 150 | Cu2+_ion
6 | 200.3205 | 0.0734733 | -0.0073325 | 10 | 2.156837 | 1 | 60 | 150 | Cu2+_ion
6 | 158.0056 | 0.0746807 | -0.0072846 | 10 | 2.156837 | 1 | 60 | 150 | Cu2+_ion
6 | 125.558 | 0.0758331 | -0.0072106 | 10 | 2.156837 | 1 | 60 | 150 | Cu2+_ion
6 | 99.734 | 0.0769999 | -0.0070954 | 10 | 2.156837 | 1 | 60 | 150 | Cu2+_ion
6 | 79.44915 | 0.0781572 | -0.0069982 | 10 | 2.156837 | 1 | 60 | 150 | Cu2+_ion
6 | 62.91946 | 0.0792875 | -0.0068186 | 10 | 2.156837 | 1 | 60 | 150 | Cu2+_ion
6 | 49.86702 | 0.0803659 | -0.0065927 | 10 | 2.156837 | 1 | 60 | 150 | Cu2+_ion
6 | 38.42213 | 0.0815152 | -0.0062945 | 10 | 2.156837 | 1 | 60 | 150 | Cu2+_ion
6 | 31.25 | 0.0823768 | -0.0060158 | 10 | 2.156837 | 1 | 60 | 150 | Cu2+_ion
6 | 24.93351 | 0.0832741 | -0.0057011 | 10 | 2.156837 | 1 | 60 | 150 | Cu2+_ion
6 | 20.03205 | 0.0840299 | -0.0053895 | 10 | 2.156837 | 1 | 60 | 150 | Cu2+_ion
6 | 15.625 | 0.0847569 | -0.0050481 | 10 | 2.156837 | 1 | 60 | 150 | Cu2+_ion
6 | 12.46675 | 0.0853864 | -0.0047819 | 10 | 2.156837 | 1 | 60 | 150 | Cu2+_ion
6 | 9.9734 | 0.0859768 | -0.0045637 | 10 | 2.156837 | 1 | 60 | 150 | Cu2+_ion
6 | 7.971939 | 0.0865057 | -0.0043941 | 10 | 2.156837 | 1 | 60 | 150 | Cu2+_ion
6 | 6.351626 | 0.0870585 | -0.0042245 | 10 | 2.156837 | 1 | 60 | 150 | Cu2+_ion
6 | 5.013369 | 0.0876801 | -0.0042076 | 10 | 2.156837 | 1 | 60 | 150 | Cu2+_ion
6 | 3.985969 | 0.0882391 | -0.0041647 | 10 | 2.156837 | 1 | 60 | 150 | Cu2+_ion
6 | 3.175813 | 0.0888556 | -0.0042106 | 10 | 2.156837 | 1 | 60 | 150 | Cu2+_ion
6 | 2.516103 | 0.0894642 | -0.004172 | 10 | 2.156837 | 1 | 60 | 150 | Cu2+_ion
6 | 1.99553 | 0.090138 | -0.0042629 | 10 | 2.156837 | 1 | 60 | 150 | Cu2+_ion
6 | 1.587906 | 0.0907736 | -0.0043276 | 10 | 2.156837 | 1 | 60 | 150 | Cu2+_ion
6 | 1.258052 | 0.0914325 | -0.0043453 | 10 | 2.156837 | 1 | 60 | 150 | Cu2+_ion
6 | 0.997765 | 0.0921583 | -0.0042575 | 10 | 2.156837 | 1 | 60 | 150 | Cu2+_ion
6 | 0.7927448 | 0.0928242 | -0.0043846 | 10 | 2.156837 | 1 | 60 | 150 | Cu2+_ion
6 | 0.6290258 | 0.0933797 | -0.0042162 | 10 | 2.156837 | 1 | 60 | 150 | Cu2+_ion
6 | 0.4988825 | 0.0940246 | -0.0040276 | 10 | 2.156837 | 1 | 60 | 150 | Cu2+_ion
6 | 0.3985969 | 0.0944134 | -0.0039535 | 10 | 2.156837 | 1 | 60 | 150 | Cu2+_ion
6 | 0.316723 | 0.0949081 | -0.0034817 | 10 | 2.156837 | 1 | 60 | 150 | Cu2+_ion
6 | 0.2514753 | 0.0952062 | -0.0031849 | 10 | 2.156837 | 1 | 60 | 150 | Cu2+_ion
6 | 0.1999787 | 0.0955089 | -0.0025794 | 10 | 2.156837 | 1 | 60 | 150 | Cu2+_ion
6 | 0.1587906 | 0.0950892 | -0.0020377 | 10 | 2.156837 | 1 | 60 | 150 | Cu2+_ion
6 | 0.1260081 | 0.0949087 | -0.0013973 | 10 | 2.156837 | 1 | 60 | 150 | Cu2+_ion
6 | 0.1001603 | 0.0950272 | -0.0009298 | 10 | 2.156837 | 1 | 60 | 150 | Cu2+_ion
6 | 0.0795031 | 0.0941569 | -0.0003691 | 10 | 2.156837 | 1 | 60 | 150 | Cu2+_ion
6 | 0.0631398 | 0.0937529 | 0.0002512 | 10 | 2.156837 | 1 | 60 | 150 | Cu2+_ion
6 | 0.050123 | 0.0929483 | 0.0004289 | 10 | 2.156837 | 1 | 60 | 150 | Cu2+_ion
6 | 0.0398326 | 0.0921264 | 0.0005557 | 10 | 2.156837 | 1 | 60 | 150 | Cu2+_ion
6 | 0.0316381 | 0.0912826 | 0.0008423 | 10 | 2.156837 | 1 | 60 | 150 | Cu2+_ion
6 | 0.025126 | 0.090606 | 0.0009408 | 10 | 2.156837 | 1 | 60 | 150 | Cu2+_ion
6 | 0.019957 | 0.0898224 | 0.0009551 | 10 | 2.156837 | 1 | 60 | 150 | Cu2+_ion
6 | 0.015849 | 0.0898702 | 0.0009236 | 10 | 2.156837 | 1 | 60 | 150 | Cu2+_ion
6 | 0.01259 | 0.0889959 | 0.000924 | 10 | 2.156837 | 1 | 60 | 150 | Cu2+_ion
6 | 0.0100006 | 0.0890784 | 0.0009028 | 10 | 2.156837 | 1 | 60 | 150 | Cu2+_ion