## Sheet1
Time(h) | Freq | Zreal | Zimag | ppm | mean_voltage | current | temperature | flow | Label
0 | 20015.62 | 0.0450474 | 0.0017582 | 0 | 1.84241305 | 1 | 60 | 150 | no_ion
0 | 15890.62 | 0.0452056 | 0.0009563 | 0 | 1.84241305 | 1 | 60 | 150 | no_ion
0 | 12609.38 | 0.0453742 | 0.0002981 | 0 | 1.84241305 | 1 | 60 | 150 | no_ion
0 | 10078.13 | 0.0456134 | -0.0002506 | 0 | 1.84241305 | 1 | 60 | 150 | no_ion
0 | 8015.625 | 0.0458894 | -0.0007445 | 0 | 1.84241305 | 1 | 60 | 150 | no_ion
0 | 6328.125 | 0.046157 | -0.0012003 | 0 | 1.84241305 | 1 | 60 | 150 | no_ion
0 | 5015.625 | 0.0465054 | -0.0016143 | 0 | 1.84241305 | 1 | 60 | 150 | no_ion
0 | 3984.375 | 0.0468274 | -0.0019964 | 0 | 1.84241305 | 1 | 60 | 150 | no_ion
0 | 3170.956 | 0.0471273 | -0.0023617 | 0 | 1.84241305 | 1 | 60 | 150 | no_ion
0 | 2527.573 | 0.0475287 | -0.0027241 | 0 | 1.84241305 | 1 | 60 | 150 | no_ion
0 | 1976.103 | 0.048014 | -0.003096 | 0 | 1.84241305 | 1 | 60 | 150 | no_ion
0 | 1577.524 | 0.0485066 | -0.0034262 | 0 | 1.84241305 | 1 | 60 | 150 | no_ion
0 | 1265.625 | 0.0490222 | -0.0037394 | 0 | 1.84241305 | 1 | 60 | 150 | no_ion
0 | 998.264 | 0.0497133 | -0.004034 | 0 | 1.84241305 | 1 | 60 | 150 | no_ion
0 | 796.875 | 0.0503474 | -0.004317 | 0 | 1.84241305 | 1 | 60 | 150 | no_ion
0 | 627.7902 | 0.0511054 | -0.0045614 | 0 | 1.84241305 | 1 | 60 | 150 | no_ion
0 | 505.5147 | 0.0518045 | -0.0047619 | 0 | 1.84241305 | 1 | 60 | 150 | no_ion
0 | 397.9953 | 0.0526192 | -0.0049427 | 0 | 1.84241305 | 1 | 60 | 150 | no_ion
0 | 315.5048 | 0.0534852 | -0.0050648 | 0 | 1.84241305 | 1 | 60 | 150 | no_ion
0 | 252.4038 | 0.0543039 | -0.0051276 | 0 | 1.84241305 | 1 | 60 | 150 | no_ion
0 | 198.6229 | 0.0552227 | -0.0051429 | 0 | 1.84241305 | 1 | 60 | 150 | no_ion
0 | 158.3615 | 0.0560121 | -0.0051019 | 0 | 1.84241305 | 1 | 60 | 150 | no_ion
0 | 125.558 | 0.0568374 | -0.0050173 | 0 | 1.84241305 | 1 | 60 | 150 | no_ion
0 | 100.4464 | 0.0576363 | -0.0049069 | 0 | 1.84241305 | 1 | 60 | 150 | no_ion
0 | 79.00281 | 0.0584298 | -0.0047655 | 0 | 1.84241305 | 1 | 60 | 150 | no_ion
0 | 63.3446 | 0.0591129 | -0.0046036 | 0 | 1.84241305 | 1 | 60 | 150 | no_ion
0 | 50.22321 | 0.059796 | -0.0044267 | 0 | 1.84241305 | 1 | 60 | 150 | no_ion
0 | 38.42213 | 0.0605756 | -0.0041554 | 0 | 1.84241305 | 1 | 60 | 150 | no_ion
0 | 31.25 | 0.0611398 | -0.0039473 | 0 | 1.84241305 | 1 | 60 | 150 | no_ion
0 | 24.93351 | 0.0616811 | -0.0037068 | 0 | 1.84241305 | 1 | 60 | 150 | no_ion
0 | 19.86229 | 0.062257 | -0.0034617 | 0 | 1.84241305 | 1 | 60 | 150 | no_ion
0 | 15.625 | 0.0626949 | -0.0032309 | 0 | 1.84241305 | 1 | 60 | 150 | no_ion
0 | 12.40079 | 0.0630615 | -0.0030621 | 0 | 1.84241305 | 1 | 60 | 150 | no_ion
0 | 9.93114 | 0.0633123 | -0.0029256 | 0 | 1.84241305 | 1 | 60 | 150 | no_ion
0 | 7.944915 | 0.0636961 | -0.0028398 | 0 | 1.84241305 | 1 | 60 | 150 | no_ion
0 | 6.317385 | 0.0640321 | -0.0027943 | 0 | 1.84241305 | 1 | 60 | 150 | no_ion
0 | 5.008013 | 0.0643673 | -0.002776 | 0 | 1.84241305 | 1 | 60 | 150 | no_ion
0 | 3.945707 | 0.0646781 | -0.0027851 | 0 | 1.84241305 | 1 | 60 | 150 | no_ion
0 | 3.158693 | 0.0650987 | -0.0027922 | 0 | 1.84241305 | 1 | 60 | 150 | no_ion
0 | 2.504006 | 0.0655135 | -0.0028025 | 0 | 1.84241305 | 1 | 60 | 150 | no_ion
0 | 1.998082 | 0.0658064 | -0.00294 | 0 | 1.84241305 | 1 | 60 | 150 | no_ion
0 | 1.584686 | 0.0661731 | -0.0030312 | 0 | 1.84241305 | 1 | 60 | 150 | no_ion
0 | 1.266892 | 0.066665 | -0.0029346 | 0 | 1.84241305 | 1 | 60 | 150 | no_ion
0 | 0.999041 | 0.0670249 | -0.0030031 | 0 | 1.84241305 | 1 | 60 | 150 | no_ion
0 | 0.7923428 | 0.0673657 | -0.0031539 | 0 | 1.84241305 | 1 | 60 | 150 | no_ion
0 | 0.6334459 | 0.0678016 | -0.003034 | 0 | 1.84241305 | 1 | 60 | 150 | no_ion
0 | 0.5040323 | 0.0681091 | -0.0028822 | 0 | 1.84241305 | 1 | 60 | 150 | no_ion
0 | 0.400641 | 0.0689684 | -0.0029729 | 0 | 1.84241305 | 1 | 60 | 150 | no_ion
0 | 0.316723 | 0.069376 | -0.0027368 | 0 | 1.84241305 | 1 | 60 | 150 | no_ion
0 | 0.2520161 | 0.0697856 | -0.0026264 | 0 | 1.84241305 | 1 | 60 | 150 | no_ion
0 | 0.2003205 | 0.0698031 | -0.0023299 | 0 | 1.84241305 | 1 | 60 | 150 | no_ion
0 | 0.1588983 | 0.0699052 | -0.0020497 | 0 | 1.84241305 | 1 | 60 | 150 | no_ion
0 | 0.1260081 | 0.0708083 | -0.0025563 | 0 | 1.84241305 | 1 | 60 | 150 | no_ion
0 | 0.1001603 | 0.0705586 | -0.0015214 | 0 | 1.84241305 | 1 | 60 | 150 | no_ion
0 | 0.0794492 | 0.0707609 | -0.0016114 | 0 | 1.84241305 | 1 | 60 | 150 | no_ion
0 | 0.0631739 | 0.0709498 | -0.001001 | 0 | 1.84241305 | 1 | 60 | 150 | no_ion
0 | 0.0501337 | 0.0709746 | -0.0006735 | 0 | 1.84241305 | 1 | 60 | 150 | no_ion
0 | 0.0398258 | 0.0709786 | -0.0006077 | 0 | 1.84241305 | 1 | 60 | 150 | no_ion
0 | 0.0316296 | 0.0706865 | -0.0006513 | 0 | 1.84241305 | 1 | 60 | 150 | no_ion
0 | 0.0251206 | 0.0702592 | -0.0005309 | 0 | 1.84241305 | 1 | 60 | 150 | no_ion
0 | 0.0199553 | 0.0706581 | -0.0003254 | 0 | 1.84241305 | 1 | 60 | 150 | no_ion
0 | 0.0158522 | 0.0705406 | -0.0002528 | 0 | 1.84241305 | 1 | 60 | 150 | no_ion
0 | 0.0125907 | 0.0703494 | -0.0004965 | 0 | 1.84241305 | 1 | 60 | 150 | no_ion
0 | 0.0100011 | 0.0703188 | -0.0003274 | 0 | 1.84241305 | 1 | 60 | 150 | no_ion
2 | 20015.62 | 0.0449595 | 0.001769 | 0 | 1.842341 | 1 | 60 | 150 | no_ion
2 | 15890.62 | 0.0451198 | 0.0009869 | 0 | 1.842341 | 1 | 60 | 150 | no_ion
2 | 12609.38 | 0.045384 | 0.0003133 | 0 | 1.842341 | 1 | 60 | 150 | no_ion
2 | 10078.13 | 0.0456318 | -0.0002391 | 0 | 1.842341 | 1 | 60 | 150 | no_ion
2 | 8015.625 | 0.0458249 | -0.0007238 | 0 | 1.842341 | 1 | 60 | 150 | no_ion
2 | 6328.125 | 0.0460659 | -0.0011787 | 0 | 1.842341 | 1 | 60 | 150 | no_ion
2 | 5015.625 | 0.046423 | -0.001596 | 0 | 1.842341 | 1 | 60 | 150 | no_ion
2 | 3984.375 | 0.0466959 | -0.0019852 | 0 | 1.842341 | 1 | 60 | 150 | no_ion
2 | 3170.956 | 0.047102 | -0.0023434 | 0 | 1.842341 | 1 | 60 | 150 | no_ion
2 | 2527.573 | 0.0475124 | -0.0027011 | 0 | 1.842341 | 1 | 60 | 150 | no_ion
2 | 1976.103 | 0.0480021 | -0.00308 | 0 | 1.842341 | 1 | 60 | 150 | no_ion
2 | 1577.524 | 0.0484957 | -0.0034182 | 0 | 1.842341 | 1 | 60 | 150 | no_ion
2 | 1265.625 | 0.0490432 | -0.0037101 | 0 | 1.842341 | 1 | 60 | 150 | no_ion
2 | 998.264 | 0.0496409 | -0.0040161 | 0 | 1.842341 | 1 | 60 | 150 | no_ion
2 | 796.875 | 0.0502705 | -0.0042932 | 0 | 1.842341 | 1 | 60 | 150 | no_ion
2 | 627.7902 | 0.0510638 | -0.004556 | 0 | 1.842341 | 1 | 60 | 150 | no_ion
2 | 505.5147 | 0.051763 | -0.0047525 | 0 | 1.842341 | 1 | 60 | 150 | no_ion
2 | 397.9953 | 0.0526004 | -0.0049397 | 0 | 1.842341 | 1 | 60 | 150 | no_ion
2 | 315.5048 | 0.0534101 | -0.0050555 | 0 | 1.842341 | 1 | 60 | 150 | no_ion
2 | 252.4038 | 0.054242 | -0.0051224 | 0 | 1.842341 | 1 | 60 | 150 | no_ion
2 | 198.6229 | 0.0551721 | -0.0051369 | 0 | 1.842341 | 1 | 60 | 150 | no_ion
2 | 158.3615 | 0.0559754 | -0.0050976 | 0 | 1.842341 | 1 | 60 | 150 | no_ion
2 | 125.558 | 0.0567962 | -0.0050052 | 0 | 1.842341 | 1 | 60 | 150 | no_ion
2 | 100.4464 | 0.0575849 | -0.0049084 | 0 | 1.842341 | 1 | 60 | 150 | no_ion
2 | 79.00281 | 0.0583994 | -0.0047548 | 0 | 1.842341 | 1 | 60 | 150 | no_ion
2 | 63.3446 | 0.0590722 | -0.0045873 | 0 | 1.842341 | 1 | 60 | 150 | no_ion
2 | 50.22321 | 0.0597692 | -0.0043897 | 0 | 1.842341 | 1 | 60 | 150 | no_ion
2 | 38.42213 | 0.060499 | -0.004138 | 0 | 1.842341 | 1 | 60 | 150 | no_ion
2 | 31.25 | 0.0610669 | -0.0039194 | 0 | 1.842341 | 1 | 60 | 150 | no_ion
2 | 24.93351 | 0.0615817 | -0.0036737 | 0 | 1.842341 | 1 | 60 | 150 | no_ion
2 | 19.86229 | 0.0621819 | -0.0034435 | 0 | 1.842341 | 1 | 60 | 150 | no_ion
2 | 15.625 | 0.0626676 | -0.0032176 | 0 | 1.842341 | 1 | 60 | 150 | no_ion
2 | 12.40079 | 0.0629596 | -0.0030267 | 0 | 1.842341 | 1 | 60 | 150 | no_ion
2 | 9.93114 | 0.0632754 | -0.0028998 | 0 | 1.842341 | 1 | 60 | 150 | no_ion
2 | 7.944915 | 0.0636558 | -0.0028012 | 0 | 1.842341 | 1 | 60 | 150 | no_ion
2 | 6.317385 | 0.0638754 | -0.0027392 | 0 | 1.842341 | 1 | 60 | 150 | no_ion
2 | 5.008013 | 0.0642737 | -0.0027403 | 0 | 1.842341 | 1 | 60 | 150 | no_ion
2 | 3.945707 | 0.0645931 | -0.0027286 | 0 | 1.842341 | 1 | 60 | 150 | no_ion
2 | 3.158693 | 0.0648571 | -0.0027865 | 0 | 1.842341 | 1 | 60 | 150 | no_ion
2 | 2.504006 | 0.0651454 | -0.00284 | 0 | 1.842341 | 1 | 60 | 150 | no_ion
2 | 1.998082 | 0.0657507 | -0.0028382 | 0 | 1.842341 | 1 | 60 | 150 | no_ion
2 | 1.584686 | 0.0661955 | -0.0029397 | 0 | 1.842341 | 1 | 60 | 150 | no_ion
2 | 1.266892 | 0.0665183 | -0.002918 | 0 | 1.842341 | 1 | 60 | 150 | no_ion
2 | 0.999041 | 0.0669888 | -0.0029216 | 0 | 1.842341 | 1 | 60 | 150 | no_ion
2 | 0.7923428 | 0.0672384 | -0.0030582 | 0 | 1.842341 | 1 | 60 | 150 | no_ion
2 | 0.6334459 | 0.067776 | -0.0029535 | 0 | 1.842341 | 1 | 60 | 150 | no_ion
2 | 0.5040323 | 0.0677523 | -0.003103 | 0 | 1.842341 | 1 | 60 | 150 | no_ion
2 | 0.400641 | 0.0683962 | -0.002917 | 0 | 1.842341 | 1 | 60 | 150 | no_ion
2 | 0.316723 | 0.0691761 | -0.0027246 | 0 | 1.842341 | 1 | 60 | 150 | no_ion
2 | 0.2520161 | 0.0695038 | -0.002791 | 0 | 1.842341 | 1 | 60 | 150 | no_ion
2 | 0.2003205 | 0.0697349 | -0.0024307 | 0 | 1.842341 | 1 | 60 | 150 | no_ion
2 | 0.1588983 | 0.0702902 | -0.0021021 | 0 | 1.842341 | 1 | 60 | 150 | no_ion
2 | 0.1260081 | 0.0703599 | -0.0020234 | 0 | 1.842341 | 1 | 60 | 150 | no_ion
2 | 0.1001603 | 0.0703934 | -0.0017125 | 0 | 1.842341 | 1 | 60 | 150 | no_ion
2 | 0.0794492 | 0.0704342 | -0.0015249 | 0 | 1.842341 | 1 | 60 | 150 | no_ion
2 | 0.0631739 | 0.0704777 | -0.0007954 | 0 | 1.842341 | 1 | 60 | 150 | no_ion
2 | 0.0501337 | 0.0703596 | -0.0005953 | 0 | 1.842341 | 1 | 60 | 150 | no_ion
2 | 0.0398258 | 0.0706675 | -0.000718 | 0 | 1.842341 | 1 | 60 | 150 | no_ion
2 | 0.0316296 | 0.0706407 | -0.0005142 | 0 | 1.842341 | 1 | 60 | 150 | no_ion
2 | 0.0251206 | 0.0703752 | -0.0005053 | 0 | 1.842341 | 1 | 60 | 150 | no_ion
2 | 0.0199553 | 0.0704337 | -0.0001166 | 0 | 1.842341 | 1 | 60 | 150 | no_ion
2 | 0.0158522 | 0.0704222 | -0.0002407 | 0 | 1.842341 | 1 | 60 | 150 | no_ion
2 | 0.0125907 | 0.070213 | -0.0001762 | 0 | 1.842341 | 1 | 60 | 150 | no_ion
2 | 0.0100011 | 0.0701746 | -0.0005097 | 0 | 1.842341 | 1 | 60 | 150 | no_ion
4 | 20015.62 | 0.044881 | 0.0017863 | 0 | 1.84241 | 1 | 60 | 150 | no_ion
4 | 15890.62 | 0.0450991 | 0.0010018 | 0 | 1.84241 | 1 | 60 | 150 | no_ion
4 | 12609.38 | 0.0453245 | 0.000332 | 0 | 1.84241 | 1 | 60 | 150 | no_ion
4 | 10078.13 | 0.0455603 | -0.0002246 | 0 | 1.84241 | 1 | 60 | 150 | no_ion
4 | 8015.625 | 0.0458088 | -0.0007189 | 0 | 1.84241 | 1 | 60 | 150 | no_ion
4 | 6328.125 | 0.0460071 | -0.0011635 | 0 | 1.84241 | 1 | 60 | 150 | no_ion
4 | 5015.625 | 0.0462952 | -0.0015617 | 0 | 1.84241 | 1 | 60 | 150 | no_ion
4 | 3984.375 | 0.0466852 | -0.0019671 | 0 | 1.84241 | 1 | 60 | 150 | no_ion
4 | 3170.956 | 0.0470041 | -0.0023339 | 0 | 1.84241 | 1 | 60 | 150 | no_ion
4 | 2527.573 | 0.0474026 | -0.0026868 | 0 | 1.84241 | 1 | 60 | 150 | no_ion
4 | 1976.103 | 0.0478495 | -0.0030575 | 0 | 1.84241 | 1 | 60 | 150 | no_ion
4 | 1577.524 | 0.0483966 | -0.0033852 | 0 | 1.84241 | 1 | 60 | 150 | no_ion
4 | 1265.625 | 0.0489644 | -0.0036975 | 0 | 1.84241 | 1 | 60 | 150 | no_ion
4 | 998.264 | 0.049558 | -0.004001 | 0 | 1.84241 | 1 | 60 | 150 | no_ion
4 | 796.875 | 0.0501499 | -0.0042716 | 0 | 1.84241 | 1 | 60 | 150 | no_ion
4 | 627.7902 | 0.0508586 | -0.0045314 | 0 | 1.84241 | 1 | 60 | 150 | no_ion
4 | 505.5147 | 0.0515309 | -0.0047242 | 0 | 1.84241 | 1 | 60 | 150 | no_ion
4 | 397.9953 | 0.0524189 | -0.0049145 | 0 | 1.84241 | 1 | 60 | 150 | no_ion
4 | 315.5048 | 0.053288 | -0.0050429 | 0 | 1.84241 | 1 | 60 | 150 | no_ion
4 | 252.4038 | 0.0541467 | -0.0051155 | 0 | 1.84241 | 1 | 60 | 150 | no_ion
4 | 198.6229 | 0.0550094 | -0.0051304 | 0 | 1.84241 | 1 | 60 | 150 | no_ion
4 | 158.3615 | 0.055816 | -0.0050858 | 0 | 1.84241 | 1 | 60 | 150 | no_ion
4 | 125.558 | 0.0566859 | -0.0050061 | 0 | 1.84241 | 1 | 60 | 150 | no_ion
4 | 100.4464 | 0.0574171 | -0.0048921 | 0 | 1.84241 | 1 | 60 | 150 | no_ion
4 | 79.00281 | 0.0581974 | -0.0047407 | 0 | 1.84241 | 1 | 60 | 150 | no_ion
4 | 63.3446 | 0.0589909 | -0.0045874 | 0 | 1.84241 | 1 | 60 | 150 | no_ion
4 | 50.22321 | 0.0596498 | -0.0043909 | 0 | 1.84241 | 1 | 60 | 150 | no_ion
4 | 38.42213 | 0.0604002 | -0.0041341 | 0 | 1.84241 | 1 | 60 | 150 | no_ion
4 | 31.25 | 0.0609304 | -0.0039301 | 0 | 1.84241 | 1 | 60 | 150 | no_ion
4 | 24.93351 | 0.0614225 | -0.0036727 | 0 | 1.84241 | 1 | 60 | 150 | no_ion
4 | 19.86229 | 0.061943 | -0.0034256 | 0 | 1.84241 | 1 | 60 | 150 | no_ion
4 | 15.625 | 0.0623883 | -0.0031968 | 0 | 1.84241 | 1 | 60 | 150 | no_ion
4 | 12.40079 | 0.0628121 | -0.0030065 | 0 | 1.84241 | 1 | 60 | 150 | no_ion
4 | 9.93114 | 0.0631985 | -0.0028616 | 0 | 1.84241 | 1 | 60 | 150 | no_ion
4 | 7.944915 | 0.0634018 | -0.0027658 | 0 | 1.84241 | 1 | 60 | 150 | no_ion
4 | 6.317385 | 0.0637637 | -0.0027105 | 0 | 1.84241 | 1 | 60 | 150 | no_ion
4 | 5.008013 | 0.0641177 | -0.0026896 | 0 | 1.84241 | 1 | 60 | 150 | no_ion
4 | 3.945707 | 0.0644936 | -0.0026984 | 0 | 1.84241 | 1 | 60 | 150 | no_ion
4 | 3.158693 | 0.0647837 | -0.0027375 | 0 | 1.84241 | 1 | 60 | 150 | no_ion
4 | 2.504006 | 0.0650547 | -0.0027917 | 0 | 1.84241 | 1 | 60 | 150 | no_ion
4 | 1.998082 | 0.0656216 | -0.0027991 | 0 | 1.84241 | 1 | 60 | 150 | no_ion
4 | 1.584686 | 0.06583 | -0.0029604 | 0 | 1.84241 | 1 | 60 | 150 | no_ion
4 | 1.266892 | 0.0661455 | -0.0029239 | 0 | 1.84241 | 1 | 60 | 150 | no_ion
4 | 0.999041 | 0.0668136 | -0.0028768 | 0 | 1.84241 | 1 | 60 | 150 | no_ion
4 | 0.7923428 | 0.0672166 | -0.0030177 | 0 | 1.84241 | 1 | 60 | 150 | no_ion
4 | 0.6334459 | 0.0677271 | -0.0027892 | 0 | 1.84241 | 1 | 60 | 150 | no_ion
4 | 0.5040323 | 0.0680123 | -0.002779 | 0 | 1.84241 | 1 | 60 | 150 | no_ion
4 | 0.400641 | 0.068551 | -0.0027516 | 0 | 1.84241 | 1 | 60 | 150 | no_ion
4 | 0.316723 | 0.0688075 | -0.0025818 | 0 | 1.84241 | 1 | 60 | 150 | no_ion
4 | 0.2520161 | 0.0688216 | -0.0026427 | 0 | 1.84241 | 1 | 60 | 150 | no_ion
4 | 0.2003205 | 0.0693705 | -0.0022669 | 0 | 1.84241 | 1 | 60 | 150 | no_ion
4 | 0.1588983 | 0.0700307 | -0.0021593 | 0 | 1.84241 | 1 | 60 | 150 | no_ion
4 | 0.1260081 | 0.0701748 | -0.0020461 | 0 | 1.84241 | 1 | 60 | 150 | no_ion
4 | 0.1001603 | 0.0700407 | -0.0018872 | 0 | 1.84241 | 1 | 60 | 150 | no_ion
4 | 0.0794492 | 0.0704814 | -0.0011825 | 0 | 1.84241 | 1 | 60 | 150 | no_ion
4 | 0.0631739 | 0.0706535 | -0.0014627 | 0 | 1.84241 | 1 | 60 | 150 | no_ion
4 | 0.0501337 | 0.0704855 | -0.000646 | 0 | 1.84241 | 1 | 60 | 150 | no_ion
4 | 0.0398258 | 0.0705342 | -0.0005189 | 0 | 1.84241 | 1 | 60 | 150 | no_ion
4 | 0.0316296 | 0.0705059 | -0.0005689 | 0 | 1.84241 | 1 | 60 | 150 | no_ion
4 | 0.0251206 | 0.0705131 | -0.0007332 | 0 | 1.84241 | 1 | 60 | 150 | no_ion
4 | 0.0199553 | 0.0701377 | -0.0001922 | 0 | 1.84241 | 1 | 60 | 150 | no_ion
4 | 0.0158522 | 0.0702555 | -0.0002289 | 0 | 1.84241 | 1 | 60 | 150 | no_ion
4 | 0.0125907 | 0.0702349 | -9.075178e-05 | 0 | 1.84241 | 1 | 60 | 150 | no_ion
4 | 0.0100011 | 0.0700369 | 0.0001031 | 0 | 1.84241 | 1 | 60 | 150 | no_ion
6 | 20015.62 | 0.0449048 | 0.0018 | 0 | 1.842422 | 1 | 60 | 150 | no_ion
6 | 15890.62 | 0.0451079 | 0.0010124 | 0 | 1.842422 | 1 | 60 | 150 | no_ion
6 | 12609.38 | 0.0453189 | 0.0003326 | 0 | 1.842422 | 1 | 60 | 150 | no_ion
6 | 10078.13 | 0.0455082 | -0.0002089 | 0 | 1.842422 | 1 | 60 | 150 | no_ion
6 | 8015.625 | 0.0457433 | -0.0006986 | 0 | 1.842422 | 1 | 60 | 150 | no_ion
6 | 6328.125 | 0.0460191 | -0.0011571 | 0 | 1.842422 | 1 | 60 | 150 | no_ion
6 | 5015.625 | 0.0463046 | -0.0015628 | 0 | 1.842422 | 1 | 60 | 150 | no_ion
6 | 3984.375 | 0.0466083 | -0.0019463 | 0 | 1.842422 | 1 | 60 | 150 | no_ion
6 | 3170.956 | 0.0469388 | -0.002317 | 0 | 1.842422 | 1 | 60 | 150 | no_ion
6 | 2527.573 | 0.0473512 | -0.0026761 | 0 | 1.842422 | 1 | 60 | 150 | no_ion
6 | 1976.103 | 0.0478512 | -0.0030515 | 0 | 1.842422 | 1 | 60 | 150 | no_ion
6 | 1577.524 | 0.0483294 | -0.003382 | 0 | 1.842422 | 1 | 60 | 150 | no_ion
6 | 1265.625 | 0.0488709 | -0.0036748 | 0 | 1.842422 | 1 | 60 | 150 | no_ion
6 | 998.264 | 0.0494681 | -0.0039938 | 0 | 1.842422 | 1 | 60 | 150 | no_ion
6 | 796.875 | 0.0501273 | -0.0042693 | 0 | 1.842422 | 1 | 60 | 150 | no_ion
6 | 627.7902 | 0.0508965 | -0.0045289 | 0 | 1.842422 | 1 | 60 | 150 | no_ion
6 | 505.5147 | 0.0515721 | -0.0047258 | 0 | 1.842422 | 1 | 60 | 150 | no_ion
6 | 397.9953 | 0.0524459 | -0.0049149 | 0 | 1.842422 | 1 | 60 | 150 | no_ion
6 | 315.5048 | 0.05327 | -0.0050443 | 0 | 1.842422 | 1 | 60 | 150 | no_ion
6 | 252.4038 | 0.0541285 | -0.0051105 | 0 | 1.842422 | 1 | 60 | 150 | no_ion
6 | 198.6229 | 0.0550295 | -0.0051295 | 0 | 1.842422 | 1 | 60 | 150 | no_ion
6 | 158.3615 | 0.0558734 | -0.0050914 | 0 | 1.842422 | 1 | 60 | 150 | no_ion
6 | 125.558 | 0.0566896 | -0.0050026 | 0 | 1.842422 | 1 | 60 | 150 | no_ion
6 | 100.4464 | 0.0574233 | -0.004884 | 0 | 1.842422 | 1 | 60 | 150 | no_ion
6 | 79.00281 | 0.0581868 | -0.004746 | 0 | 1.842422 | 1 | 60 | 150 | no_ion
6 | 63.3446 | 0.058884 | -0.0045836 | 0 | 1.842422 | 1 | 60 | 150 | no_ion
6 | 50.22321 | 0.0596262 | -0.0044036 | 0 | 1.842422 | 1 | 60 | 150 | no_ion
6 | 38.42213 | 0.0603381 | -0.0041478 | 0 | 1.842422 | 1 | 60 | 150 | no_ion
6 | 31.25 | 0.0609016 | -0.0038796 | 0 | 1.842422 | 1 | 60 | 150 | no_ion
6 | 24.93351 | 0.0614493 | -0.0036457 | 0 | 1.842422 | 1 | 60 | 150 | no_ion
6 | 19.86229 | 0.0620218 | -0.003408 | 0 | 1.842422 | 1 | 60 | 150 | no_ion
6 | 15.625 | 0.0624093 | -0.0031619 | 0 | 1.842422 | 1 | 60 | 150 | no_ion
6 | 12.40079 | 0.0628052 | -0.002983 | 0 | 1.842422 | 1 | 60 | 150 | no_ion
6 | 9.93114 | 0.0631948 | -0.0028382 | 0 | 1.842422 | 1 | 60 | 150 | no_ion
6 | 7.944915 | 0.0634238 | -0.0027487 | 0 | 1.842422 | 1 | 60 | 150 | no_ion
6 | 6.317385 | 0.0637046 | -0.00266 | 0 | 1.842422 | 1 | 60 | 150 | no_ion
6 | 5.008013 | 0.0640287 | -0.0026507 | 0 | 1.842422 | 1 | 60 | 150 | no_ion
6 | 3.945707 | 0.064378 | -0.0026512 | 0 | 1.842422 | 1 | 60 | 150 | no_ion
6 | 3.158693 | 0.0646764 | -0.0026646 | 0 | 1.842422 | 1 | 60 | 150 | no_ion
6 | 2.504006 | 0.0650157 | -0.0027385 | 0 | 1.842422 | 1 | 60 | 150 | no_ion
6 | 1.998082 | 0.0654731 | -0.0027953 | 0 | 1.842422 | 1 | 60 | 150 | no_ion
6 | 1.584686 | 0.0658389 | -0.0027592 | 0 | 1.842422 | 1 | 60 | 150 | no_ion
6 | 1.266892 | 0.0662762 | -0.0028794 | 0 | 1.842422 | 1 | 60 | 150 | no_ion
6 | 0.999041 | 0.0669399 | -0.002678 | 0 | 1.842422 | 1 | 60 | 150 | no_ion
6 | 0.7923428 | 0.0670562 | -0.0029155 | 0 | 1.842422 | 1 | 60 | 150 | no_ion
6 | 0.6334459 | 0.0674682 | -0.0027748 | 0 | 1.842422 | 1 | 60 | 150 | no_ion
6 | 0.5040323 | 0.06784 | -0.0027367 | 0 | 1.842422 | 1 | 60 | 150 | no_ion
6 | 0.400641 | 0.0683012 | -0.0025178 | 0 | 1.842422 | 1 | 60 | 150 | no_ion
6 | 0.316723 | 0.0683328 | -0.0028229 | 0 | 1.842422 | 1 | 60 | 150 | no_ion
6 | 0.2520161 | 0.069391 | -0.0025323 | 0 | 1.842422 | 1 | 60 | 150 | no_ion
6 | 0.2003205 | 0.0693226 | -0.002697 | 0 | 1.842422 | 1 | 60 | 150 | no_ion
6 | 0.1588983 | 0.0693927 | -0.0023552 | 0 | 1.842422 | 1 | 60 | 150 | no_ion
6 | 0.1260081 | 0.0698281 | -0.0020613 | 0 | 1.842422 | 1 | 60 | 150 | no_ion
6 | 0.1001603 | 0.0700471 | -0.0013482 | 0 | 1.842422 | 1 | 60 | 150 | no_ion
6 | 0.0794492 | 0.0699822 | -0.0009153 | 0 | 1.842422 | 1 | 60 | 150 | no_ion
6 | 0.0631739 | 0.0701563 | -0.0009113 | 0 | 1.842422 | 1 | 60 | 150 | no_ion
6 | 0.0501337 | 0.0701792 | -0.0011002 | 0 | 1.842422 | 1 | 60 | 150 | no_ion
6 | 0.0398258 | 0.0702933 | -0.0004446 | 0 | 1.842422 | 1 | 60 | 150 | no_ion
6 | 0.0316296 | 0.070043 | -0.000546 | 0 | 1.842422 | 1 | 60 | 150 | no_ion
6 | 0.0251206 | 0.0698545 | -0.0002892 | 0 | 1.842422 | 1 | 60 | 150 | no_ion
6 | 0.0199553 | 0.0698887 | -0.0003783 | 0 | 1.842422 | 1 | 60 | 150 | no_ion
6 | 0.0158522 | 0.0697782 | -0.0002994 | 0 | 1.842422 | 1 | 60 | 150 | no_ion
6 | 0.0125907 | 0.0701151 | -0.0003656 | 0 | 1.842422 | 1 | 60 | 150 | no_ion
6 | 0.0100011 | 0.0696592 | -0.0003203 | 0 | 1.842422 | 1 | 60 | 150 | no_ion