## Sheet1
Time(h) | Freq | Zreal | Zimag | ppm | mean_voltage | current | temperature | flow | Label
0 | 20015.62 | 0.0505846 | 0.0098659 | 10 | 2.208479 | 1 | 60 | 150 | Na+_ion
0 | 15890.62 | 0.0506848 | 0.007381 | 10 | 2.208479 | 1 | 60 | 150 | Na+_ion
0 | 12609.38 | 0.0507866 | 0.0054026 | 10 | 2.208479 | 1 | 60 | 150 | Na+_ion
0 | 10078.13 | 0.0509591 | 0.0038297 | 10 | 2.208479 | 1 | 60 | 150 | Na+_ion
0 | 8015.625 | 0.0511917 | 0.0025208 | 10 | 2.208479 | 1 | 60 | 150 | Na+_ion
0 | 6328.125 | 0.0514002 | 0.0014441 | 10 | 2.208479 | 1 | 60 | 150 | Na+_ion
0 | 5015.625 | 0.0515768 | 0.0005742 | 10 | 2.208479 | 1 | 60 | 150 | Na+_ion
0 | 3984.375 | 0.0518049 | -0.0001502 | 10 | 2.208479 | 1 | 60 | 150 | Na+_ion
0 | 3170.956 | 0.05207 | -0.0007827 | 10 | 2.208479 | 1 | 60 | 150 | Na+_ion
0 | 2527.573 | 0.0522558 | -0.0013387 | 10 | 2.208479 | 1 | 60 | 150 | Na+_ion
0 | 1976.103 | 0.0524455 | -0.0019113 | 10 | 2.208479 | 1 | 60 | 150 | Na+_ion
0 | 1577.524 | 0.0525902 | -0.0024495 | 10 | 2.208479 | 1 | 60 | 150 | Na+_ion
0 | 1265.625 | 0.0528014 | -0.0030195 | 10 | 2.208479 | 1 | 60 | 150 | Na+_ion
0 | 998.264 | 0.0530552 | -0.0037024 | 10 | 2.208479 | 1 | 60 | 150 | Na+_ion
0 | 796.875 | 0.0534163 | -0.0044266 | 10 | 2.208479 | 1 | 60 | 150 | Na+_ion
0 | 627.7902 | 0.0538297 | -0.0052505 | 10 | 2.208479 | 1 | 60 | 150 | Na+_ion
0 | 505.5147 | 0.0542948 | -0.0061344 | 10 | 2.208479 | 1 | 60 | 150 | Na+_ion
0 | 397.9953 | 0.054957 | -0.007219 | 10 | 2.208479 | 1 | 60 | 150 | Na+_ion
0 | 315.5048 | 0.0556829 | -0.0083958 | 10 | 2.208479 | 1 | 60 | 150 | Na+_ion
0 | 252.4038 | 0.0564935 | -0.0096976 | 10 | 2.208479 | 1 | 60 | 150 | Na+_ion
0 | 198.6229 | 0.0574884 | -0.011299 | 10 | 2.208479 | 1 | 60 | 150 | Na+_ion
0 | 158.3615 | 0.0585228 | -0.0131009 | 10 | 2.208479 | 1 | 60 | 150 | Na+_ion
0 | 125.558 | 0.0597729 | -0.015253 | 10 | 2.208479 | 1 | 60 | 150 | Na+_ion
0 | 100.4464 | 0.0611349 | -0.0177138 | 10 | 2.208479 | 1 | 60 | 150 | Na+_ion
0 | 79.00281 | 0.062856 | -0.0208519 | 10 | 2.208479 | 1 | 60 | 150 | Na+_ion
0 | 63.3446 | 0.0647924 | -0.0242247 | 10 | 2.208479 | 1 | 60 | 150 | Na+_ion
0 | 50.22321 | 0.0671338 | -0.0282569 | 10 | 2.208479 | 1 | 60 | 150 | Na+_ion
0 | 38.42213 | 0.0705095 | -0.0338433 | 10 | 2.208479 | 1 | 60 | 150 | Na+_ion
0 | 31.25 | 0.0733987 | -0.0388232 | 10 | 2.208479 | 1 | 60 | 150 | Na+_ion
0 | 24.93351 | 0.077428 | -0.0450146 | 10 | 2.208479 | 1 | 60 | 150 | Na+_ion
0 | 19.86229 | 0.0840264 | -0.0515765 | 10 | 2.208479 | 1 | 60 | 150 | Na+_ion
0 | 15.625 | 0.0901238 | -0.0604598 | 10 | 2.208479 | 1 | 60 | 150 | Na+_ion
0 | 12.40079 | 0.0966112 | -0.0702695 | 10 | 2.208479 | 1 | 60 | 150 | Na+_ion
0 | 9.93114 | 0.1045597 | -0.0807416 | 10 | 2.208479 | 1 | 60 | 150 | Na+_ion
0 | 7.944915 | 0.1140971 | -0.092234 | 10 | 2.208479 | 1 | 60 | 150 | Na+_ion
0 | 6.317385 | 0.1252322 | -0.1053475 | 10 | 2.208479 | 1 | 60 | 150 | Na+_ion
0 | 5.008013 | 0.1393174 | -0.1192492 | 10 | 2.208479 | 1 | 60 | 150 | Na+_ion
0 | 3.945707 | 0.1563583 | -0.1341174 | 10 | 2.208479 | 1 | 60 | 150 | Na+_ion
0 | 3.158693 | 0.1746768 | -0.148067 | 10 | 2.208479 | 1 | 60 | 150 | Na+_ion
0 | 2.504006 | 0.1967139 | -0.1606012 | 10 | 2.208479 | 1 | 60 | 150 | Na+_ion
0 | 1.998082 | 0.2200838 | -0.1735399 | 10 | 2.208479 | 1 | 60 | 150 | Na+_ion
0 | 1.584686 | 0.2476007 | -0.1856805 | 10 | 2.208479 | 1 | 60 | 150 | Na+_ion
0 | 1.266892 | 0.2764801 | -0.1953094 | 10 | 2.208479 | 1 | 60 | 150 | Na+_ion
0 | 0.999041 | 0.3088776 | -0.2025931 | 10 | 2.208479 | 1 | 60 | 150 | Na+_ion
0 | 0.7923428 | 0.3411825 | -0.2071045 | 10 | 2.208479 | 1 | 60 | 150 | Na+_ion
0 | 0.6334459 | 0.3738376 | -0.2086362 | 10 | 2.208479 | 1 | 60 | 150 | Na+_ion
0 | 0.5040323 | 0.4055538 | -0.2066249 | 10 | 2.208479 | 1 | 60 | 150 | Na+_ion
0 | 0.400641 | 0.4345812 | -0.2020273 | 10 | 2.208479 | 1 | 60 | 150 | Na+_ion
0 | 0.316723 | 0.4602766 | -0.1921857 | 10 | 2.208479 | 1 | 60 | 150 | Na+_ion
0 | 0.2520161 | 0.4794984 | -0.179741 | 10 | 2.208479 | 1 | 60 | 150 | Na+_ion
0 | 0.2003205 | 0.494936 | -0.1639216 | 10 | 2.208479 | 1 | 60 | 150 | Na+_ion
0 | 0.1588983 | 0.5067219 | -0.1470758 | 10 | 2.208479 | 1 | 60 | 150 | Na+_ion
0 | 0.1260081 | 0.5141294 | -0.1277561 | 10 | 2.208479 | 1 | 60 | 150 | Na+_ion
0 | 0.1001603 | 0.5178955 | -0.108841 | 10 | 2.208479 | 1 | 60 | 150 | Na+_ion
0 | 0.0794492 | 0.5217401 | -0.0887484 | 10 | 2.208479 | 1 | 60 | 150 | Na+_ion
0 | 0.0631739 | 0.5278554 | -0.0687262 | 10 | 2.208479 | 1 | 60 | 150 | Na+_ion
0 | 0.0501337 | 0.5279593 | -0.0490265 | 10 | 2.208479 | 1 | 60 | 150 | Na+_ion
0 | 0.0398258 | 0.5268149 | -0.0316903 | 10 | 2.208479 | 1 | 60 | 150 | Na+_ion
0 | 0.0316296 | 0.5271006 | -0.0150349 | 10 | 2.208479 | 1 | 60 | 150 | Na+_ion
0 | 0.0251206 | 0.5243445 | 0.000523 | 10 | 2.208479 | 1 | 60 | 150 | Na+_ion
0 | 0.0199553 | 0.5227796 | 0.0144836 | 10 | 2.208479 | 1 | 60 | 150 | Na+_ion
0 | 0.0158522 | 0.5209311 | 0.028844 | 10 | 2.208479 | 1 | 60 | 150 | Na+_ion
0 | 0.0125907 | 0.5182635 | 0.0426543 | 10 | 2.208479 | 1 | 60 | 150 | Na+_ion
0 | 0.0100011 | 0.5146446 | 0.0570704 | 10 | 2.208479 | 1 | 60 | 150 | Na+_ion
2 | 20015.62 | 0.0503761 | 0.0094901 | 10 | 2.207757 | 1 | 60 | 150 | Na+_ion
2 | 15890.62 | 0.0505581 | 0.0069742 | 10 | 2.207757 | 1 | 60 | 150 | Na+_ion
2 | 12609.38 | 0.050788 | 0.0049335 | 10 | 2.207757 | 1 | 60 | 150 | Na+_ion
2 | 10078.13 | 0.0509957 | 0.0033747 | 10 | 2.207757 | 1 | 60 | 150 | Na+_ion
2 | 8015.625 | 0.0512487 | 0.0020757 | 10 | 2.207757 | 1 | 60 | 150 | Na+_ion
2 | 6328.125 | 0.0515903 | 0.0009702 | 10 | 2.207757 | 1 | 60 | 150 | Na+_ion
2 | 5015.625 | 0.0519609 | 6.220741e-05 | 10 | 2.207757 | 1 | 60 | 150 | Na+_ion
2 | 3984.375 | 0.0522866 | -0.0006536 | 10 | 2.207757 | 1 | 60 | 150 | Na+_ion
2 | 3170.956 | 0.0526069 | -0.0012403 | 10 | 2.207757 | 1 | 60 | 150 | Na+_ion
2 | 2527.573 | 0.0528921 | -0.0017593 | 10 | 2.207757 | 1 | 60 | 150 | Na+_ion
2 | 1976.103 | 0.0531437 | -0.0022716 | 10 | 2.207757 | 1 | 60 | 150 | Na+_ion
2 | 1577.524 | 0.0533941 | -0.002759 | 10 | 2.207757 | 1 | 60 | 150 | Na+_ion
2 | 1265.625 | 0.0536402 | -0.0032769 | 10 | 2.207757 | 1 | 60 | 150 | Na+_ion
2 | 998.264 | 0.0539892 | -0.0038861 | 10 | 2.207757 | 1 | 60 | 150 | Na+_ion
2 | 796.875 | 0.0543783 | -0.0045691 | 10 | 2.207757 | 1 | 60 | 150 | Na+_ion
2 | 627.7902 | 0.0548795 | -0.0053864 | 10 | 2.207757 | 1 | 60 | 150 | Na+_ion
2 | 505.5147 | 0.0553992 | -0.0061767 | 10 | 2.207757 | 1 | 60 | 150 | Na+_ion
2 | 397.9953 | 0.0560948 | -0.0071839 | 10 | 2.207757 | 1 | 60 | 150 | Na+_ion
2 | 315.5048 | 0.0568928 | -0.0082905 | 10 | 2.207757 | 1 | 60 | 150 | Na+_ion
2 | 252.4038 | 0.0577389 | -0.0094935 | 10 | 2.207757 | 1 | 60 | 150 | Na+_ion
2 | 198.6229 | 0.0587233 | -0.0109913 | 10 | 2.207757 | 1 | 60 | 150 | Na+_ion
2 | 158.3615 | 0.0597642 | -0.0126584 | 10 | 2.207757 | 1 | 60 | 150 | Na+_ion
2 | 125.558 | 0.0609676 | -0.014694 | 10 | 2.207757 | 1 | 60 | 150 | Na+_ion
2 | 100.4464 | 0.0622887 | -0.0169889 | 10 | 2.207757 | 1 | 60 | 150 | Na+_ion
2 | 79.00281 | 0.0640585 | -0.0199438 | 10 | 2.207757 | 1 | 60 | 150 | Na+_ion
2 | 63.3446 | 0.0658958 | -0.0230807 | 10 | 2.207757 | 1 | 60 | 150 | Na+_ion
2 | 50.22321 | 0.0681734 | -0.0269324 | 10 | 2.207757 | 1 | 60 | 150 | Na+_ion
2 | 38.42213 | 0.0714267 | -0.0321554 | 10 | 2.207757 | 1 | 60 | 150 | Na+_ion
2 | 31.25 | 0.0744142 | -0.0368748 | 10 | 2.207757 | 1 | 60 | 150 | Na+_ion
2 | 24.93351 | 0.078125 | -0.0429481 | 10 | 2.207757 | 1 | 60 | 150 | Na+_ion
2 | 19.86229 | 0.0839663 | -0.049114 | 10 | 2.207757 | 1 | 60 | 150 | Na+_ion
2 | 15.625 | 0.0898828 | -0.0573988 | 10 | 2.207757 | 1 | 60 | 150 | Na+_ion
2 | 12.40079 | 0.0965785 | -0.0664098 | 10 | 2.207757 | 1 | 60 | 150 | Na+_ion
2 | 9.93114 | 0.104249 | -0.0760344 | 10 | 2.207757 | 1 | 60 | 150 | Na+_ion
2 | 7.944915 | 0.1133683 | -0.0866224 | 10 | 2.207757 | 1 | 60 | 150 | Na+_ion
2 | 6.317385 | 0.1238842 | -0.0985775 | 10 | 2.207757 | 1 | 60 | 150 | Na+_ion
2 | 5.008013 | 0.1371237 | -0.1112754 | 10 | 2.207757 | 1 | 60 | 150 | Na+_ion
2 | 3.945707 | 0.1530148 | -0.1246144 | 10 | 2.207757 | 1 | 60 | 150 | Na+_ion
2 | 3.158693 | 0.1702821 | -0.137034 | 10 | 2.207757 | 1 | 60 | 150 | Na+_ion
2 | 2.504006 | 0.1904849 | -0.1483114 | 10 | 2.207757 | 1 | 60 | 150 | Na+_ion
2 | 1.998082 | 0.212183 | -0.1587064 | 10 | 2.207757 | 1 | 60 | 150 | Na+_ion
2 | 1.584686 | 0.2374188 | -0.1686131 | 10 | 2.207757 | 1 | 60 | 150 | Na+_ion
2 | 1.266892 | 0.2627773 | -0.1759423 | 10 | 2.207757 | 1 | 60 | 150 | Na+_ion
2 | 0.999041 | 0.2904236 | -0.1811107 | 10 | 2.207757 | 1 | 60 | 150 | Na+_ion
2 | 0.7923428 | 0.3183202 | -0.1834259 | 10 | 2.207757 | 1 | 60 | 150 | Na+_ion
2 | 0.6334459 | 0.3449343 | -0.183893 | 10 | 2.207757 | 1 | 60 | 150 | Na+_ion
2 | 0.5040323 | 0.3722963 | -0.1807217 | 10 | 2.207757 | 1 | 60 | 150 | Na+_ion
2 | 0.400641 | 0.3984084 | -0.1766664 | 10 | 2.207757 | 1 | 60 | 150 | Na+_ion
2 | 0.316723 | 0.4245989 | -0.170411 | 10 | 2.207757 | 1 | 60 | 150 | Na+_ion
2 | 0.2520161 | 0.4465328 | -0.1611054 | 10 | 2.207757 | 1 | 60 | 150 | Na+_ion
2 | 0.2003205 | 0.4656697 | -0.1497078 | 10 | 2.207757 | 1 | 60 | 150 | Na+_ion
2 | 0.1588983 | 0.4819777 | -0.135564 | 10 | 2.207757 | 1 | 60 | 150 | Na+_ion
2 | 0.1260081 | 0.492226 | -0.1195952 | 10 | 2.207757 | 1 | 60 | 150 | Na+_ion
2 | 0.1001603 | 0.498059 | -0.1024455 | 10 | 2.207757 | 1 | 60 | 150 | Na+_ion
2 | 0.0794492 | 0.5031054 | -0.0842222 | 10 | 2.207757 | 1 | 60 | 150 | Na+_ion
2 | 0.0631739 | 0.5102041 | -0.066099 | 10 | 2.207757 | 1 | 60 | 150 | Na+_ion
2 | 0.0501337 | 0.5123127 | -0.0479659 | 10 | 2.207757 | 1 | 60 | 150 | Na+_ion
2 | 0.0398258 | 0.5127076 | -0.0309314 | 10 | 2.207757 | 1 | 60 | 150 | Na+_ion
2 | 0.0316296 | 0.5120953 | -0.0160359 | 10 | 2.207757 | 1 | 60 | 150 | Na+_ion
2 | 0.0251206 | 0.511061 | -0.0012884 | 10 | 2.207757 | 1 | 60 | 150 | Na+_ion
2 | 0.0199553 | 0.5091596 | 0.0116911 | 10 | 2.207757 | 1 | 60 | 150 | Na+_ion
2 | 0.0158522 | 0.5077693 | 0.0252569 | 10 | 2.207757 | 1 | 60 | 150 | Na+_ion
2 | 0.0125907 | 0.5041066 | 0.0376334 | 10 | 2.207757 | 1 | 60 | 150 | Na+_ion
2 | 0.0100011 | 0.4999359 | 0.0495314 | 10 | 2.207757 | 1 | 60 | 150 | Na+_ion
4 | 20015.62 | 0.0501495 | 0.0094326 | 10 | 2.208092 | 1 | 60 | 150 | Na+_ion
4 | 15890.62 | 0.0503196 | 0.0068406 | 10 | 2.208092 | 1 | 60 | 150 | Na+_ion
4 | 12609.38 | 0.0505915 | 0.004774 | 10 | 2.208092 | 1 | 60 | 150 | Na+_ion
4 | 10078.13 | 0.0508885 | 0.0030934 | 10 | 2.208092 | 1 | 60 | 150 | Na+_ion
4 | 8015.625 | 0.0513015 | 0.0017023 | 10 | 2.208092 | 1 | 60 | 150 | Na+_ion
4 | 6328.125 | 0.0517435 | 0.0004898 | 10 | 2.208092 | 1 | 60 | 150 | Na+_ion
4 | 5015.625 | 0.052151 | -0.0004038 | 10 | 2.208092 | 1 | 60 | 150 | Na+_ion
4 | 3984.375 | 0.0525972 | -0.0011685 | 10 | 2.208092 | 1 | 60 | 150 | Na+_ion
4 | 3170.956 | 0.0530668 | -0.0017599 | 10 | 2.208092 | 1 | 60 | 150 | Na+_ion
4 | 2527.573 | 0.0534944 | -0.0022677 | 10 | 2.208092 | 1 | 60 | 150 | Na+_ion
4 | 1976.103 | 0.0539022 | -0.0027719 | 10 | 2.208092 | 1 | 60 | 150 | Na+_ion
4 | 1577.524 | 0.0542501 | -0.0031946 | 10 | 2.208092 | 1 | 60 | 150 | Na+_ion
4 | 1265.625 | 0.0546257 | -0.00367 | 10 | 2.208092 | 1 | 60 | 150 | Na+_ion
4 | 998.264 | 0.0550307 | -0.0042281 | 10 | 2.208092 | 1 | 60 | 150 | Na+_ion
4 | 796.875 | 0.0554676 | -0.0048484 | 10 | 2.208092 | 1 | 60 | 150 | Na+_ion
4 | 627.7902 | 0.0560153 | -0.0055844 | 10 | 2.208092 | 1 | 60 | 150 | Na+_ion
4 | 505.5147 | 0.0566085 | -0.0063268 | 10 | 2.208092 | 1 | 60 | 150 | Na+_ion
4 | 397.9953 | 0.0573559 | -0.0072545 | 10 | 2.208092 | 1 | 60 | 150 | Na+_ion
4 | 315.5048 | 0.0581741 | -0.0082637 | 10 | 2.208092 | 1 | 60 | 150 | Na+_ion
4 | 252.4038 | 0.0590279 | -0.0093738 | 10 | 2.208092 | 1 | 60 | 150 | Na+_ion
4 | 198.6229 | 0.0600233 | -0.0107561 | 10 | 2.208092 | 1 | 60 | 150 | Na+_ion
4 | 158.3615 | 0.0610741 | -0.0123203 | 10 | 2.208092 | 1 | 60 | 150 | Na+_ion
4 | 125.558 | 0.0623018 | -0.014227 | 10 | 2.208092 | 1 | 60 | 150 | Na+_ion
4 | 100.4464 | 0.063629 | -0.0164281 | 10 | 2.208092 | 1 | 60 | 150 | Na+_ion
4 | 79.00281 | 0.0653133 | -0.0191746 | 10 | 2.208092 | 1 | 60 | 150 | Na+_ion
4 | 63.3446 | 0.0671819 | -0.0221912 | 10 | 2.208092 | 1 | 60 | 150 | Na+_ion
4 | 50.22321 | 0.0694706 | -0.0258144 | 10 | 2.208092 | 1 | 60 | 150 | Na+_ion
4 | 38.42213 | 0.0726477 | -0.0307343 | 10 | 2.208092 | 1 | 60 | 150 | Na+_ion
4 | 31.25 | 0.0756008 | -0.0352819 | 10 | 2.208092 | 1 | 60 | 150 | Na+_ion
4 | 24.93351 | 0.0792074 | -0.0406482 | 10 | 2.208092 | 1 | 60 | 150 | Na+_ion
4 | 19.86229 | 0.0855848 | -0.0464962 | 10 | 2.208092 | 1 | 60 | 150 | Na+_ion
4 | 15.625 | 0.0908952 | -0.0543323 | 10 | 2.208092 | 1 | 60 | 150 | Na+_ion
4 | 12.40079 | 0.0982289 | -0.0624313 | 10 | 2.208092 | 1 | 60 | 150 | Na+_ion
4 | 9.93114 | 0.1050082 | -0.0714432 | 10 | 2.208092 | 1 | 60 | 150 | Na+_ion
4 | 7.944915 | 0.1138274 | -0.0811603 | 10 | 2.208092 | 1 | 60 | 150 | Na+_ion
4 | 6.317385 | 0.1236905 | -0.0920577 | 10 | 2.208092 | 1 | 60 | 150 | Na+_ion
4 | 5.008013 | 0.1360325 | -0.1034747 | 10 | 2.208092 | 1 | 60 | 150 | Na+_ion
4 | 3.945707 | 0.1507779 | -0.1155409 | 10 | 2.208092 | 1 | 60 | 150 | Na+_ion
4 | 3.158693 | 0.1663583 | -0.1268722 | 10 | 2.208092 | 1 | 60 | 150 | Na+_ion
4 | 2.504006 | 0.1851605 | -0.1369638 | 10 | 2.208092 | 1 | 60 | 150 | Na+_ion
4 | 1.998082 | 0.2051678 | -0.1461177 | 10 | 2.208092 | 1 | 60 | 150 | Na+_ion
4 | 1.584686 | 0.2281722 | -0.1545089 | 10 | 2.208092 | 1 | 60 | 150 | Na+_ion
4 | 1.266892 | 0.2510536 | -0.1602687 | 10 | 2.208092 | 1 | 60 | 150 | Na+_ion
4 | 0.999041 | 0.2756086 | -0.1643855 | 10 | 2.208092 | 1 | 60 | 150 | Na+_ion
4 | 0.7923428 | 0.3002323 | -0.1652038 | 10 | 2.208092 | 1 | 60 | 150 | Na+_ion
4 | 0.6334459 | 0.3227817 | -0.1647852 | 10 | 2.208092 | 1 | 60 | 150 | Na+_ion
4 | 0.5040323 | 0.3456272 | -0.1620751 | 10 | 2.208092 | 1 | 60 | 150 | Na+_ion
4 | 0.400641 | 0.3684775 | -0.157538 | 10 | 2.208092 | 1 | 60 | 150 | Na+_ion
4 | 0.316723 | 0.3907577 | -0.1510277 | 10 | 2.208092 | 1 | 60 | 150 | Na+_ion
4 | 0.2520161 | 0.4110962 | -0.1425618 | 10 | 2.208092 | 1 | 60 | 150 | Na+_ion
4 | 0.2003205 | 0.429628 | -0.1331211 | 10 | 2.208092 | 1 | 60 | 150 | Na+_ion
4 | 0.1588983 | 0.446486 | -0.1217202 | 10 | 2.208092 | 1 | 60 | 150 | Na+_ion
4 | 0.1260081 | 0.4595349 | -0.1074779 | 10 | 2.208092 | 1 | 60 | 150 | Na+_ion
4 | 0.1001603 | 0.4685103 | -0.0929449 | 10 | 2.208092 | 1 | 60 | 150 | Na+_ion
4 | 0.0794492 | 0.4743925 | -0.0762302 | 10 | 2.208092 | 1 | 60 | 150 | Na+_ion
4 | 0.0631739 | 0.483109 | -0.0605794 | 10 | 2.208092 | 1 | 60 | 150 | Na+_ion
4 | 0.0501337 | 0.4877653 | -0.044374 | 10 | 2.208092 | 1 | 60 | 150 | Na+_ion
4 | 0.0398258 | 0.4891592 | -0.0292694 | 10 | 2.208092 | 1 | 60 | 150 | Na+_ion
4 | 0.0316296 | 0.4890918 | -0.0153181 | 10 | 2.208092 | 1 | 60 | 150 | Na+_ion
4 | 0.0251206 | 0.4883446 | -0.0025169 | 10 | 2.208092 | 1 | 60 | 150 | Na+_ion
4 | 0.0199553 | 0.4871744 | 0.0093219 | 10 | 2.208092 | 1 | 60 | 150 | Na+_ion
4 | 0.0158522 | 0.4848043 | 0.0214289 | 10 | 2.208092 | 1 | 60 | 150 | Na+_ion
4 | 0.0125907 | 0.4820673 | 0.0319221 | 10 | 2.208092 | 1 | 60 | 150 | Na+_ion
4 | 0.0100011 | 0.4792498 | 0.0438256 | 10 | 2.208092 | 1 | 60 | 150 | Na+_ion
6 | 20015.62 | 0.0501015 | 0.0090562 | 10 | 2.207529 | 1 | 60 | 150 | Na+_ion
6 | 15890.62 | 0.0503672 | 0.0064785 | 10 | 2.207529 | 1 | 60 | 150 | Na+_ion
6 | 12609.38 | 0.0506151 | 0.0043876 | 10 | 2.207529 | 1 | 60 | 150 | Na+_ion
6 | 10078.13 | 0.0509299 | 0.0026961 | 10 | 2.207529 | 1 | 60 | 150 | Na+_ion
6 | 8015.625 | 0.0512944 | 0.0012589 | 10 | 2.207529 | 1 | 60 | 150 | Na+_ion
6 | 6328.125 | 0.0517296 | 6.621416e-05 | 10 | 2.207529 | 1 | 60 | 150 | Na+_ion
6 | 5015.625 | 0.0522591 | -0.0009227 | 10 | 2.207529 | 1 | 60 | 150 | Na+_ion
6 | 3984.375 | 0.0527794 | -0.0017121 | 10 | 2.207529 | 1 | 60 | 150 | Na+_ion
6 | 3170.956 | 0.0533459 | -0.0023675 | 10 | 2.207529 | 1 | 60 | 150 | Na+_ion
6 | 2527.573 | 0.0539197 | -0.0028905 | 10 | 2.207529 | 1 | 60 | 150 | Na+_ion
6 | 1976.103 | 0.0545619 | -0.0033819 | 10 | 2.207529 | 1 | 60 | 150 | Na+_ion
6 | 1577.524 | 0.0551003 | -0.0038212 | 10 | 2.207529 | 1 | 60 | 150 | Na+_ion
6 | 1265.625 | 0.0556166 | -0.004218 | 10 | 2.207529 | 1 | 60 | 150 | Na+_ion
6 | 998.264 | 0.0561812 | -0.0047234 | 10 | 2.207529 | 1 | 60 | 150 | Na+_ion
6 | 796.875 | 0.0566994 | -0.0052813 | 10 | 2.207529 | 1 | 60 | 150 | Na+_ion
6 | 627.7902 | 0.0573206 | -0.0059538 | 10 | 2.207529 | 1 | 60 | 150 | Na+_ion
6 | 505.5147 | 0.0579127 | -0.006642 | 10 | 2.207529 | 1 | 60 | 150 | Na+_ion
6 | 397.9953 | 0.058682 | -0.0075081 | 10 | 2.207529 | 1 | 60 | 150 | Na+_ion
6 | 315.5048 | 0.0595332 | -0.0084675 | 10 | 2.207529 | 1 | 60 | 150 | Na+_ion
6 | 252.4038 | 0.0604554 | -0.0095205 | 10 | 2.207529 | 1 | 60 | 150 | Na+_ion
6 | 198.6229 | 0.0615069 | -0.0108395 | 10 | 2.207529 | 1 | 60 | 150 | Na+_ion
6 | 158.3615 | 0.0626066 | -0.0123276 | 10 | 2.207529 | 1 | 60 | 150 | Na+_ion
6 | 125.558 | 0.0638459 | -0.0141281 | 10 | 2.207529 | 1 | 60 | 150 | Na+_ion
6 | 100.4464 | 0.0651638 | -0.016201 | 10 | 2.207529 | 1 | 60 | 150 | Na+_ion
6 | 79.00281 | 0.0668817 | -0.0188546 | 10 | 2.207529 | 1 | 60 | 150 | Na+_ion
6 | 63.3446 | 0.0687678 | -0.0217179 | 10 | 2.207529 | 1 | 60 | 150 | Na+_ion
6 | 50.22321 | 0.0711507 | -0.025238 | 10 | 2.207529 | 1 | 60 | 150 | Na+_ion
6 | 38.42213 | 0.0743358 | -0.0299342 | 10 | 2.207529 | 1 | 60 | 150 | Na+_ion
6 | 31.25 | 0.0773204 | -0.0341614 | 10 | 2.207529 | 1 | 60 | 150 | Na+_ion
6 | 24.93351 | 0.08119 | -0.0390842 | 10 | 2.207529 | 1 | 60 | 150 | Na+_ion
6 | 19.86229 | 0.0870231 | -0.0448132 | 10 | 2.207529 | 1 | 60 | 150 | Na+_ion
6 | 15.625 | 0.0933191 | -0.0517409 | 10 | 2.207529 | 1 | 60 | 150 | Na+_ion
6 | 12.40079 | 0.0999959 | -0.0592809 | 10 | 2.207529 | 1 | 60 | 150 | Na+_ion
6 | 9.93114 | 0.1067019 | -0.0674031 | 10 | 2.207529 | 1 | 60 | 150 | Na+_ion
6 | 7.944915 | 0.1152268 | -0.0761478 | 10 | 2.207529 | 1 | 60 | 150 | Na+_ion
6 | 6.317385 | 0.1245527 | -0.0858571 | 10 | 2.207529 | 1 | 60 | 150 | Na+_ion
6 | 5.008013 | 0.1361711 | -0.0961787 | 10 | 2.207529 | 1 | 60 | 150 | Na+_ion
6 | 3.945707 | 0.1497097 | -0.1070836 | 10 | 2.207529 | 1 | 60 | 150 | Na+_ion
6 | 3.158693 | 0.1641305 | -0.1172955 | 10 | 2.207529 | 1 | 60 | 150 | Na+_ion
6 | 2.504006 | 0.1811709 | -0.1266285 | 10 | 2.207529 | 1 | 60 | 150 | Na+_ion
6 | 1.998082 | 0.1991888 | -0.1346143 | 10 | 2.207529 | 1 | 60 | 150 | Na+_ion
6 | 1.584686 | 0.219934 | -0.1424872 | 10 | 2.207529 | 1 | 60 | 150 | Na+_ion
6 | 1.266892 | 0.2412443 | -0.1474212 | 10 | 2.207529 | 1 | 60 | 150 | Na+_ion
6 | 0.999041 | 0.2633128 | -0.1508772 | 10 | 2.207529 | 1 | 60 | 150 | Na+_ion
6 | 0.7923428 | 0.2854073 | -0.1514978 | 10 | 2.207529 | 1 | 60 | 150 | Na+_ion
6 | 0.6334459 | 0.3055434 | -0.1506517 | 10 | 2.207529 | 1 | 60 | 150 | Na+_ion
6 | 0.5040323 | 0.3256379 | -0.1480196 | 10 | 2.207529 | 1 | 60 | 150 | Na+_ion
6 | 0.400641 | 0.3460564 | -0.1433124 | 10 | 2.207529 | 1 | 60 | 150 | Na+_ion
6 | 0.316723 | 0.3658897 | -0.1371707 | 10 | 2.207529 | 1 | 60 | 150 | Na+_ion
6 | 0.2520161 | 0.3832689 | -0.1293957 | 10 | 2.207529 | 1 | 60 | 150 | Na+_ion
6 | 0.2003205 | 0.4001318 | -0.119815 | 10 | 2.207529 | 1 | 60 | 150 | Na+_ion
6 | 0.1588983 | 0.414994 | -0.1087082 | 10 | 2.207529 | 1 | 60 | 150 | Na+_ion
6 | 0.1260081 | 0.4268881 | -0.0959138 | 10 | 2.207529 | 1 | 60 | 150 | Na+_ion
6 | 0.1001603 | 0.4360759 | -0.0821027 | 10 | 2.207529 | 1 | 60 | 150 | Na+_ion
6 | 0.0794492 | 0.4424689 | -0.0680194 | 10 | 2.207529 | 1 | 60 | 150 | Na+_ion
6 | 0.0631739 | 0.4497083 | -0.0530994 | 10 | 2.207529 | 1 | 60 | 150 | Na+_ion
6 | 0.0501337 | 0.4546621 | -0.0386456 | 10 | 2.207529 | 1 | 60 | 150 | Na+_ion
6 | 0.0398258 | 0.4572129 | -0.0252549 | 10 | 2.207529 | 1 | 60 | 150 | Na+_ion
6 | 0.0316296 | 0.458542 | -0.0129975 | 10 | 2.207529 | 1 | 60 | 150 | Na+_ion
6 | 0.0251206 | 0.4579862 | -0.0015252 | 10 | 2.207529 | 1 | 60 | 150 | Na+_ion
6 | 0.0199553 | 0.4576113 | 0.0079379 | 10 | 2.207529 | 1 | 60 | 150 | Na+_ion
6 | 0.0158522 | 0.4557021 | 0.0190052 | 10 | 2.207529 | 1 | 60 | 150 | Na+_ion
6 | 0.0125907 | 0.4536094 | 0.0283863 | 10 | 2.207529 | 1 | 60 | 150 | Na+_ion
6 | 0.0100011 | 0.4509247 | 0.0388693 | 10 | 2.207529 | 1 | 60 | 150 | Na+_ion