## Sheet1
Time(h) | Freq | Zreal | Zimag | ppm | mean_voltage | current | temperature | flow | Label
0 | 20015.62 | 0.0501495 | 0.0094326 | 10 | 2.208092 | 1 | 60 | 150 | Na+_ion
0 | 15890.62 | 0.0503196 | 0.0068406 | 10 | 2.208092 | 1 | 60 | 150 | Na+_ion
0 | 12609.38 | 0.0505915 | 0.004774 | 10 | 2.208092 | 1 | 60 | 150 | Na+_ion
0 | 10078.13 | 0.0508885 | 0.0030934 | 10 | 2.208092 | 1 | 60 | 150 | Na+_ion
0 | 8015.625 | 0.0513015 | 0.0017023 | 10 | 2.208092 | 1 | 60 | 150 | Na+_ion
0 | 6328.125 | 0.0517435 | 0.0004898 | 10 | 2.208092 | 1 | 60 | 150 | Na+_ion
0 | 5015.625 | 0.052151 | -0.0004038 | 10 | 2.208092 | 1 | 60 | 150 | Na+_ion
0 | 3984.375 | 0.0525972 | -0.0011685 | 10 | 2.208092 | 1 | 60 | 150 | Na+_ion
0 | 3170.956 | 0.0530668 | -0.0017599 | 10 | 2.208092 | 1 | 60 | 150 | Na+_ion
0 | 2527.573 | 0.0534944 | -0.0022677 | 10 | 2.208092 | 1 | 60 | 150 | Na+_ion
0 | 1976.103 | 0.0539022 | -0.0027719 | 10 | 2.208092 | 1 | 60 | 150 | Na+_ion
0 | 1577.524 | 0.0542501 | -0.0031946 | 10 | 2.208092 | 1 | 60 | 150 | Na+_ion
0 | 1265.625 | 0.0546257 | -0.00367 | 10 | 2.208092 | 1 | 60 | 150 | Na+_ion
0 | 998.264 | 0.0550307 | -0.0042281 | 10 | 2.208092 | 1 | 60 | 150 | Na+_ion
0 | 796.875 | 0.0554676 | -0.0048484 | 10 | 2.208092 | 1 | 60 | 150 | Na+_ion
0 | 627.7902 | 0.0560153 | -0.0055844 | 10 | 2.208092 | 1 | 60 | 150 | Na+_ion
0 | 505.5147 | 0.0566085 | -0.0063268 | 10 | 2.208092 | 1 | 60 | 150 | Na+_ion
0 | 397.9953 | 0.0573559 | -0.0072545 | 10 | 2.208092 | 1 | 60 | 150 | Na+_ion
0 | 315.5048 | 0.0581741 | -0.0082637 | 10 | 2.208092 | 1 | 60 | 150 | Na+_ion
0 | 252.4038 | 0.0590279 | -0.0093738 | 10 | 2.208092 | 1 | 60 | 150 | Na+_ion
0 | 198.6229 | 0.0600233 | -0.0107561 | 10 | 2.208092 | 1 | 60 | 150 | Na+_ion
0 | 158.3615 | 0.0610741 | -0.0123203 | 10 | 2.208092 | 1 | 60 | 150 | Na+_ion
0 | 125.558 | 0.0623018 | -0.014227 | 10 | 2.208092 | 1 | 60 | 150 | Na+_ion
0 | 100.4464 | 0.063629 | -0.0164281 | 10 | 2.208092 | 1 | 60 | 150 | Na+_ion
0 | 79.00281 | 0.0653133 | -0.0191746 | 10 | 2.208092 | 1 | 60 | 150 | Na+_ion
0 | 63.3446 | 0.0671819 | -0.0221912 | 10 | 2.208092 | 1 | 60 | 150 | Na+_ion
0 | 50.22321 | 0.0694706 | -0.0258144 | 10 | 2.208092 | 1 | 60 | 150 | Na+_ion
0 | 38.42213 | 0.0726477 | -0.0307343 | 10 | 2.208092 | 1 | 60 | 150 | Na+_ion
0 | 31.25 | 0.0756008 | -0.0352819 | 10 | 2.208092 | 1 | 60 | 150 | Na+_ion
0 | 24.93351 | 0.0792074 | -0.0406482 | 10 | 2.208092 | 1 | 60 | 150 | Na+_ion
0 | 19.86229 | 0.0855848 | -0.0464962 | 10 | 2.208092 | 1 | 60 | 150 | Na+_ion
0 | 15.625 | 0.0908952 | -0.0543323 | 10 | 2.208092 | 1 | 60 | 150 | Na+_ion
0 | 12.40079 | 0.0982289 | -0.0624313 | 10 | 2.208092 | 1 | 60 | 150 | Na+_ion
0 | 9.93114 | 0.1050082 | -0.0714432 | 10 | 2.208092 | 1 | 60 | 150 | Na+_ion
0 | 7.944915 | 0.1138274 | -0.0811603 | 10 | 2.208092 | 1 | 60 | 150 | Na+_ion
0 | 6.317385 | 0.1236905 | -0.0920577 | 10 | 2.208092 | 1 | 60 | 150 | Na+_ion
0 | 5.008013 | 0.1360325 | -0.1034747 | 10 | 2.208092 | 1 | 60 | 150 | Na+_ion
0 | 3.945707 | 0.1507779 | -0.1155409 | 10 | 2.208092 | 1 | 60 | 150 | Na+_ion
0 | 3.158693 | 0.1663583 | -0.1268722 | 10 | 2.208092 | 1 | 60 | 150 | Na+_ion
0 | 2.504006 | 0.1851605 | -0.1369638 | 10 | 2.208092 | 1 | 60 | 150 | Na+_ion
0 | 1.998082 | 0.2051678 | -0.1461177 | 10 | 2.208092 | 1 | 60 | 150 | Na+_ion
0 | 1.584686 | 0.2281722 | -0.1545089 | 10 | 2.208092 | 1 | 60 | 150 | Na+_ion
0 | 1.266892 | 0.2510536 | -0.1602687 | 10 | 2.208092 | 1 | 60 | 150 | Na+_ion
0 | 0.999041 | 0.2756086 | -0.1643855 | 10 | 2.208092 | 1 | 60 | 150 | Na+_ion
0 | 0.7923428 | 0.3002323 | -0.1652038 | 10 | 2.208092 | 1 | 60 | 150 | Na+_ion
0 | 0.6334459 | 0.3227817 | -0.1647852 | 10 | 2.208092 | 1 | 60 | 150 | Na+_ion
0 | 0.5040323 | 0.3456272 | -0.1620751 | 10 | 2.208092 | 1 | 60 | 150 | Na+_ion
0 | 0.400641 | 0.3684775 | -0.157538 | 10 | 2.208092 | 1 | 60 | 150 | Na+_ion
0 | 0.316723 | 0.3907577 | -0.1510277 | 10 | 2.208092 | 1 | 60 | 150 | Na+_ion
0 | 0.2520161 | 0.4110962 | -0.1425618 | 10 | 2.208092 | 1 | 60 | 150 | Na+_ion
0 | 0.2003205 | 0.429628 | -0.1331211 | 10 | 2.208092 | 1 | 60 | 150 | Na+_ion
0 | 0.1588983 | 0.446486 | -0.1217202 | 10 | 2.208092 | 1 | 60 | 150 | Na+_ion
0 | 0.1260081 | 0.4595349 | -0.1074779 | 10 | 2.208092 | 1 | 60 | 150 | Na+_ion
0 | 0.1001603 | 0.4685103 | -0.0929449 | 10 | 2.208092 | 1 | 60 | 150 | Na+_ion
0 | 0.0794492 | 0.4743925 | -0.0762302 | 10 | 2.208092 | 1 | 60 | 150 | Na+_ion
0 | 0.0631739 | 0.483109 | -0.0605794 | 10 | 2.208092 | 1 | 60 | 150 | Na+_ion
0 | 0.0501337 | 0.4877653 | -0.044374 | 10 | 2.208092 | 1 | 60 | 150 | Na+_ion
0 | 0.0398258 | 0.4891592 | -0.0292694 | 10 | 2.208092 | 1 | 60 | 150 | Na+_ion
0 | 0.0316296 | 0.4890918 | -0.0153181 | 10 | 2.208092 | 1 | 60 | 150 | Na+_ion
0 | 0.0251206 | 0.4883446 | -0.0025169 | 10 | 2.208092 | 1 | 60 | 150 | Na+_ion
0 | 0.0199553 | 0.4871744 | 0.0093219 | 10 | 2.208092 | 1 | 60 | 150 | Na+_ion
0 | 0.0158522 | 0.4848043 | 0.0214289 | 10 | 2.208092 | 1 | 60 | 150 | Na+_ion
0 | 0.0125907 | 0.4820673 | 0.0319221 | 10 | 2.208092 | 1 | 60 | 150 | Na+_ion
0 | 0.0100011 | 0.4792498 | 0.0438256 | 10 | 2.208092 | 1 | 60 | 150 | Na+_ion
2 | 20015.62 | 0.0501015 | 0.0090562 | 10 | 2.207529 | 1 | 60 | 150 | Na+_ion
2 | 15890.62 | 0.0503672 | 0.0064785 | 10 | 2.207529 | 1 | 60 | 150 | Na+_ion
2 | 12609.38 | 0.0506151 | 0.0043876 | 10 | 2.207529 | 1 | 60 | 150 | Na+_ion
2 | 10078.13 | 0.0509299 | 0.0026961 | 10 | 2.207529 | 1 | 60 | 150 | Na+_ion
2 | 8015.625 | 0.0512944 | 0.0012589 | 10 | 2.207529 | 1 | 60 | 150 | Na+_ion
2 | 6328.125 | 0.0517296 | 6.621416e-05 | 10 | 2.207529 | 1 | 60 | 150 | Na+_ion
2 | 5015.625 | 0.0522591 | -0.0009227 | 10 | 2.207529 | 1 | 60 | 150 | Na+_ion
2 | 3984.375 | 0.0527794 | -0.0017121 | 10 | 2.207529 | 1 | 60 | 150 | Na+_ion
2 | 3170.956 | 0.0533459 | -0.0023675 | 10 | 2.207529 | 1 | 60 | 150 | Na+_ion
2 | 2527.573 | 0.0539197 | -0.0028905 | 10 | 2.207529 | 1 | 60 | 150 | Na+_ion
2 | 1976.103 | 0.0545619 | -0.0033819 | 10 | 2.207529 | 1 | 60 | 150 | Na+_ion
2 | 1577.524 | 0.0551003 | -0.0038212 | 10 | 2.207529 | 1 | 60 | 150 | Na+_ion
2 | 1265.625 | 0.0556166 | -0.004218 | 10 | 2.207529 | 1 | 60 | 150 | Na+_ion
2 | 998.264 | 0.0561812 | -0.0047234 | 10 | 2.207529 | 1 | 60 | 150 | Na+_ion
2 | 796.875 | 0.0566994 | -0.0052813 | 10 | 2.207529 | 1 | 60 | 150 | Na+_ion
2 | 627.7902 | 0.0573206 | -0.0059538 | 10 | 2.207529 | 1 | 60 | 150 | Na+_ion
2 | 505.5147 | 0.0579127 | -0.006642 | 10 | 2.207529 | 1 | 60 | 150 | Na+_ion
2 | 397.9953 | 0.058682 | -0.0075081 | 10 | 2.207529 | 1 | 60 | 150 | Na+_ion
2 | 315.5048 | 0.0595332 | -0.0084675 | 10 | 2.207529 | 1 | 60 | 150 | Na+_ion
2 | 252.4038 | 0.0604554 | -0.0095205 | 10 | 2.207529 | 1 | 60 | 150 | Na+_ion
2 | 198.6229 | 0.0615069 | -0.0108395 | 10 | 2.207529 | 1 | 60 | 150 | Na+_ion
2 | 158.3615 | 0.0626066 | -0.0123276 | 10 | 2.207529 | 1 | 60 | 150 | Na+_ion
2 | 125.558 | 0.0638459 | -0.0141281 | 10 | 2.207529 | 1 | 60 | 150 | Na+_ion
2 | 100.4464 | 0.0651638 | -0.016201 | 10 | 2.207529 | 1 | 60 | 150 | Na+_ion
2 | 79.00281 | 0.0668817 | -0.0188546 | 10 | 2.207529 | 1 | 60 | 150 | Na+_ion
2 | 63.3446 | 0.0687678 | -0.0217179 | 10 | 2.207529 | 1 | 60 | 150 | Na+_ion
2 | 50.22321 | 0.0711507 | -0.025238 | 10 | 2.207529 | 1 | 60 | 150 | Na+_ion
2 | 38.42213 | 0.0743358 | -0.0299342 | 10 | 2.207529 | 1 | 60 | 150 | Na+_ion
2 | 31.25 | 0.0773204 | -0.0341614 | 10 | 2.207529 | 1 | 60 | 150 | Na+_ion
2 | 24.93351 | 0.08119 | -0.0390842 | 10 | 2.207529 | 1 | 60 | 150 | Na+_ion
2 | 19.86229 | 0.0870231 | -0.0448132 | 10 | 2.207529 | 1 | 60 | 150 | Na+_ion
2 | 15.625 | 0.0933191 | -0.0517409 | 10 | 2.207529 | 1 | 60 | 150 | Na+_ion
2 | 12.40079 | 0.0999959 | -0.0592809 | 10 | 2.207529 | 1 | 60 | 150 | Na+_ion
2 | 9.93114 | 0.1067019 | -0.0674031 | 10 | 2.207529 | 1 | 60 | 150 | Na+_ion
2 | 7.944915 | 0.1152268 | -0.0761478 | 10 | 2.207529 | 1 | 60 | 150 | Na+_ion
2 | 6.317385 | 0.1245527 | -0.0858571 | 10 | 2.207529 | 1 | 60 | 150 | Na+_ion
2 | 5.008013 | 0.1361711 | -0.0961787 | 10 | 2.207529 | 1 | 60 | 150 | Na+_ion
2 | 3.945707 | 0.1497097 | -0.1070836 | 10 | 2.207529 | 1 | 60 | 150 | Na+_ion
2 | 3.158693 | 0.1641305 | -0.1172955 | 10 | 2.207529 | 1 | 60 | 150 | Na+_ion
2 | 2.504006 | 0.1811709 | -0.1266285 | 10 | 2.207529 | 1 | 60 | 150 | Na+_ion
2 | 1.998082 | 0.1991888 | -0.1346143 | 10 | 2.207529 | 1 | 60 | 150 | Na+_ion
2 | 1.584686 | 0.219934 | -0.1424872 | 10 | 2.207529 | 1 | 60 | 150 | Na+_ion
2 | 1.266892 | 0.2412443 | -0.1474212 | 10 | 2.207529 | 1 | 60 | 150 | Na+_ion
2 | 0.999041 | 0.2633128 | -0.1508772 | 10 | 2.207529 | 1 | 60 | 150 | Na+_ion
2 | 0.7923428 | 0.2854073 | -0.1514978 | 10 | 2.207529 | 1 | 60 | 150 | Na+_ion
2 | 0.6334459 | 0.3055434 | -0.1506517 | 10 | 2.207529 | 1 | 60 | 150 | Na+_ion
2 | 0.5040323 | 0.3256379 | -0.1480196 | 10 | 2.207529 | 1 | 60 | 150 | Na+_ion
2 | 0.400641 | 0.3460564 | -0.1433124 | 10 | 2.207529 | 1 | 60 | 150 | Na+_ion
2 | 0.316723 | 0.3658897 | -0.1371707 | 10 | 2.207529 | 1 | 60 | 150 | Na+_ion
2 | 0.2520161 | 0.3832689 | -0.1293957 | 10 | 2.207529 | 1 | 60 | 150 | Na+_ion
2 | 0.2003205 | 0.4001318 | -0.119815 | 10 | 2.207529 | 1 | 60 | 150 | Na+_ion
2 | 0.1588983 | 0.414994 | -0.1087082 | 10 | 2.207529 | 1 | 60 | 150 | Na+_ion
2 | 0.1260081 | 0.4268881 | -0.0959138 | 10 | 2.207529 | 1 | 60 | 150 | Na+_ion
2 | 0.1001603 | 0.4360759 | -0.0821027 | 10 | 2.207529 | 1 | 60 | 150 | Na+_ion
2 | 0.0794492 | 0.4424689 | -0.0680194 | 10 | 2.207529 | 1 | 60 | 150 | Na+_ion
2 | 0.0631739 | 0.4497083 | -0.0530994 | 10 | 2.207529 | 1 | 60 | 150 | Na+_ion
2 | 0.0501337 | 0.4546621 | -0.0386456 | 10 | 2.207529 | 1 | 60 | 150 | Na+_ion
2 | 0.0398258 | 0.4572129 | -0.0252549 | 10 | 2.207529 | 1 | 60 | 150 | Na+_ion
2 | 0.0316296 | 0.458542 | -0.0129975 | 10 | 2.207529 | 1 | 60 | 150 | Na+_ion
2 | 0.0251206 | 0.4579862 | -0.0015252 | 10 | 2.207529 | 1 | 60 | 150 | Na+_ion
2 | 0.0199553 | 0.4576113 | 0.0079379 | 10 | 2.207529 | 1 | 60 | 150 | Na+_ion
2 | 0.0158522 | 0.4557021 | 0.0190052 | 10 | 2.207529 | 1 | 60 | 150 | Na+_ion
2 | 0.0125907 | 0.4536094 | 0.0283863 | 10 | 2.207529 | 1 | 60 | 150 | Na+_ion
2 | 0.0100011 | 0.4509247 | 0.0388693 | 10 | 2.207529 | 1 | 60 | 150 | Na+_ion
4 | 20015.62 | 0.0498857 | 0.0088043 | 10 | 2.207031 | 1 | 60 | 150 | Na+_ion
4 | 15890.62 | 0.0501347 | 0.0061783 | 10 | 2.207031 | 1 | 60 | 150 | Na+_ion
4 | 12609.38 | 0.0504874 | 0.004012 | 10 | 2.207031 | 1 | 60 | 150 | Na+_ion
4 | 10078.13 | 0.0507693 | 0.0023154 | 10 | 2.207031 | 1 | 60 | 150 | Na+_ion
4 | 8015.625 | 0.0511402 | 0.0008741 | 10 | 2.207031 | 1 | 60 | 150 | Na+_ion
4 | 6328.125 | 0.0516003 | -0.0003646 | 10 | 2.207031 | 1 | 60 | 150 | Na+_ion
4 | 5015.625 | 0.0521001 | -0.0013778 | 10 | 2.207031 | 1 | 60 | 150 | Na+_ion
4 | 3984.375 | 0.0527288 | -0.0021923 | 10 | 2.207031 | 1 | 60 | 150 | Na+_ion
4 | 3170.956 | 0.0533886 | -0.0029297 | 10 | 2.207031 | 1 | 60 | 150 | Na+_ion
4 | 2527.573 | 0.0540383 | -0.0034942 | 10 | 2.207031 | 1 | 60 | 150 | Na+_ion
4 | 1976.103 | 0.0547566 | -0.004006 | 10 | 2.207031 | 1 | 60 | 150 | Na+_ion
4 | 1577.524 | 0.0553841 | -0.0044083 | 10 | 2.207031 | 1 | 60 | 150 | Na+_ion
4 | 1265.625 | 0.0559781 | -0.0047885 | 10 | 2.207031 | 1 | 60 | 150 | Na+_ion
4 | 998.264 | 0.0566099 | -0.0052374 | 10 | 2.207031 | 1 | 60 | 150 | Na+_ion
4 | 796.875 | 0.0572388 | -0.005781 | 10 | 2.207031 | 1 | 60 | 150 | Na+_ion
4 | 627.7902 | 0.057927 | -0.0064182 | 10 | 2.207031 | 1 | 60 | 150 | Na+_ion
4 | 505.5147 | 0.0586253 | -0.0071021 | 10 | 2.207031 | 1 | 60 | 150 | Na+_ion
4 | 397.9953 | 0.0594926 | -0.0079764 | 10 | 2.207031 | 1 | 60 | 150 | Na+_ion
4 | 315.5048 | 0.0604163 | -0.0089472 | 10 | 2.207031 | 1 | 60 | 150 | Na+_ion
4 | 252.4038 | 0.0613544 | -0.0100233 | 10 | 2.207031 | 1 | 60 | 150 | Na+_ion
4 | 198.6229 | 0.0624714 | -0.0113632 | 10 | 2.207031 | 1 | 60 | 150 | Na+_ion
4 | 158.3615 | 0.063646 | -0.0128867 | 10 | 2.207031 | 1 | 60 | 150 | Na+_ion
4 | 125.558 | 0.0649642 | -0.014717 | 10 | 2.207031 | 1 | 60 | 150 | Na+_ion
4 | 100.4464 | 0.0664782 | -0.016839 | 10 | 2.207031 | 1 | 60 | 150 | Na+_ion
4 | 79.00281 | 0.068376 | -0.0194986 | 10 | 2.207031 | 1 | 60 | 150 | Na+_ion
4 | 63.3446 | 0.0703915 | -0.0223025 | 10 | 2.207031 | 1 | 60 | 150 | Na+_ion
4 | 50.22321 | 0.0729327 | -0.0258079 | 10 | 2.207031 | 1 | 60 | 150 | Na+_ion
4 | 38.42213 | 0.0765063 | -0.0304319 | 10 | 2.207031 | 1 | 60 | 150 | Na+_ion
4 | 31.25 | 0.079765 | -0.0343394 | 10 | 2.207031 | 1 | 60 | 150 | Na+_ion
4 | 24.93351 | 0.0834607 | -0.0390846 | 10 | 2.207031 | 1 | 60 | 150 | Na+_ion
4 | 19.86229 | 0.0897498 | -0.0443525 | 10 | 2.207031 | 1 | 60 | 150 | Na+_ion
4 | 15.625 | 0.0958381 | -0.050789 | 10 | 2.207031 | 1 | 60 | 150 | Na+_ion
4 | 12.40079 | 0.1033277 | -0.057422 | 10 | 2.207031 | 1 | 60 | 150 | Na+_ion
4 | 9.93114 | 0.1100879 | -0.0645116 | 10 | 2.207031 | 1 | 60 | 150 | Na+_ion
4 | 7.944915 | 0.118392 | -0.0720857 | 10 | 2.207031 | 1 | 60 | 150 | Na+_ion
4 | 6.317385 | 0.1273065 | -0.0803421 | 10 | 2.207031 | 1 | 60 | 150 | Na+_ion
4 | 5.008013 | 0.1382205 | -0.0890791 | 10 | 2.207031 | 1 | 60 | 150 | Na+_ion
4 | 3.945707 | 0.1505771 | -0.0981543 | 10 | 2.207031 | 1 | 60 | 150 | Na+_ion
4 | 3.158693 | 0.1637658 | -0.1067497 | 10 | 2.207031 | 1 | 60 | 150 | Na+_ion
4 | 2.504006 | 0.1793455 | -0.1148731 | 10 | 2.207031 | 1 | 60 | 150 | Na+_ion
4 | 1.998082 | 0.1954099 | -0.1213688 | 10 | 2.207031 | 1 | 60 | 150 | Na+_ion
4 | 1.584686 | 0.2138177 | -0.1285594 | 10 | 2.207031 | 1 | 60 | 150 | Na+_ion
4 | 1.266892 | 0.2329994 | -0.1331166 | 10 | 2.207031 | 1 | 60 | 150 | Na+_ion
4 | 0.999041 | 0.2537642 | -0.1353613 | 10 | 2.207031 | 1 | 60 | 150 | Na+_ion
4 | 0.7923428 | 0.2733029 | -0.1356997 | 10 | 2.207031 | 1 | 60 | 150 | Na+_ion
4 | 0.6334459 | 0.2918236 | -0.1347914 | 10 | 2.207031 | 1 | 60 | 150 | Na+_ion
4 | 0.5040323 | 0.3108633 | -0.1315487 | 10 | 2.207031 | 1 | 60 | 150 | Na+_ion
4 | 0.400641 | 0.3285012 | -0.12781 | 10 | 2.207031 | 1 | 60 | 150 | Na+_ion
4 | 0.316723 | 0.345359 | -0.1215782 | 10 | 2.207031 | 1 | 60 | 150 | Na+_ion
4 | 0.2520161 | 0.3611527 | -0.1147886 | 10 | 2.207031 | 1 | 60 | 150 | Na+_ion
4 | 0.2003205 | 0.3750093 | -0.1053615 | 10 | 2.207031 | 1 | 60 | 150 | Na+_ion
4 | 0.1588983 | 0.3869942 | -0.0945747 | 10 | 2.207031 | 1 | 60 | 150 | Na+_ion
4 | 0.1260081 | 0.3972432 | -0.0831816 | 10 | 2.207031 | 1 | 60 | 150 | Na+_ion
4 | 0.1001603 | 0.4043178 | -0.0705595 | 10 | 2.207031 | 1 | 60 | 150 | Na+_ion
4 | 0.0794492 | 0.4092618 | -0.0575857 | 10 | 2.207031 | 1 | 60 | 150 | Na+_ion
4 | 0.0631739 | 0.415951 | -0.0444241 | 10 | 2.207031 | 1 | 60 | 150 | Na+_ion
4 | 0.0501337 | 0.4198462 | -0.0324152 | 10 | 2.207031 | 1 | 60 | 150 | Na+_ion
4 | 0.0398258 | 0.4221792 | -0.0208472 | 10 | 2.207031 | 1 | 60 | 150 | Na+_ion
4 | 0.0316296 | 0.4234246 | -0.0102081 | 10 | 2.207031 | 1 | 60 | 150 | Na+_ion
4 | 0.0251206 | 0.4238243 | -0.0006754 | 10 | 2.207031 | 1 | 60 | 150 | Na+_ion
4 | 0.0199553 | 0.4233595 | 0.007908 | 10 | 2.207031 | 1 | 60 | 150 | Na+_ion
4 | 0.0158522 | 0.4226747 | 0.0165128 | 10 | 2.207031 | 1 | 60 | 150 | Na+_ion
4 | 0.0125907 | 0.4204504 | 0.0248834 | 10 | 2.207031 | 1 | 60 | 150 | Na+_ion
4 | 0.0100011 | 0.4173671 | 0.0331495 | 10 | 2.207031 | 1 | 60 | 150 | Na+_ion
6 | 20015.62 | 0.0496629 | 0.0087586 | 10 | 2.210776 | 1 | 60 | 150 | Na+_ion
6 | 15890.62 | 0.0499208 | 0.0060587 | 10 | 2.210776 | 1 | 60 | 150 | Na+_ion
6 | 12609.38 | 0.050257 | 0.0038571 | 10 | 2.210776 | 1 | 60 | 150 | Na+_ion
6 | 10078.13 | 0.0506478 | 0.0021071 | 10 | 2.210776 | 1 | 60 | 150 | Na+_ion
6 | 8015.625 | 0.0510164 | 0.0006422 | 10 | 2.210776 | 1 | 60 | 150 | Na+_ion
6 | 6328.125 | 0.0514433 | -0.0005918 | 10 | 2.210776 | 1 | 60 | 150 | Na+_ion
6 | 5015.625 | 0.0518939 | -0.001623 | 10 | 2.210776 | 1 | 60 | 150 | Na+_ion
6 | 3984.375 | 0.0524508 | -0.0024755 | 10 | 2.210776 | 1 | 60 | 150 | Na+_ion
6 | 3170.956 | 0.0530931 | -0.0032004 | 10 | 2.210776 | 1 | 60 | 150 | Na+_ion
6 | 2527.573 | 0.0538034 | -0.0038448 | 10 | 2.210776 | 1 | 60 | 150 | Na+_ion
6 | 1976.103 | 0.0546532 | -0.0044307 | 10 | 2.210776 | 1 | 60 | 150 | Na+_ion
6 | 1577.524 | 0.0554585 | -0.0048828 | 10 | 2.210776 | 1 | 60 | 150 | Na+_ion
6 | 1265.625 | 0.0561695 | -0.0053184 | 10 | 2.210776 | 1 | 60 | 150 | Na+_ion
6 | 998.264 | 0.0569141 | -0.0057673 | 10 | 2.210776 | 1 | 60 | 150 | Na+_ion
6 | 796.875 | 0.0576039 | -0.0062541 | 10 | 2.210776 | 1 | 60 | 150 | Na+_ion
6 | 627.7902 | 0.0583347 | -0.0068421 | 10 | 2.210776 | 1 | 60 | 150 | Na+_ion
6 | 505.5147 | 0.0589894 | -0.007474 | 10 | 2.210776 | 1 | 60 | 150 | Na+_ion
6 | 397.9953 | 0.0598461 | -0.0083276 | 10 | 2.210776 | 1 | 60 | 150 | Na+_ion
6 | 315.5048 | 0.0607565 | -0.0093386 | 10 | 2.210776 | 1 | 60 | 150 | Na+_ion
6 | 252.4038 | 0.0617628 | -0.0104948 | 10 | 2.210776 | 1 | 60 | 150 | Na+_ion
6 | 198.6229 | 0.0629488 | -0.0119634 | 10 | 2.210776 | 1 | 60 | 150 | Na+_ion
6 | 158.3615 | 0.0641956 | -0.0136006 | 10 | 2.210776 | 1 | 60 | 150 | Na+_ion
6 | 125.558 | 0.0657103 | -0.0155929 | 10 | 2.210776 | 1 | 60 | 150 | Na+_ion
6 | 100.4464 | 0.067431 | -0.0178473 | 10 | 2.210776 | 1 | 60 | 150 | Na+_ion
6 | 79.00281 | 0.0695746 | -0.0205949 | 10 | 2.210776 | 1 | 60 | 150 | Na+_ion
6 | 63.3446 | 0.071974 | -0.0235251 | 10 | 2.210776 | 1 | 60 | 150 | Na+_ion
6 | 50.22321 | 0.0748725 | -0.0269351 | 10 | 2.210776 | 1 | 60 | 150 | Na+_ion
6 | 38.42213 | 0.0788895 | -0.0313249 | 10 | 2.210776 | 1 | 60 | 150 | Na+_ion
6 | 31.25 | 0.0824065 | -0.0350313 | 10 | 2.210776 | 1 | 60 | 150 | Na+_ion
6 | 24.93351 | 0.0865859 | -0.03933 | 10 | 2.210776 | 1 | 60 | 150 | Na+_ion
6 | 19.86229 | 0.093601 | -0.0440255 | 10 | 2.210776 | 1 | 60 | 150 | Na+_ion
6 | 15.625 | 0.1001558 | -0.0496147 | 10 | 2.210776 | 1 | 60 | 150 | Na+_ion
6 | 12.40079 | 0.1071734 | -0.0551201 | 10 | 2.210776 | 1 | 60 | 150 | Na+_ion
6 | 9.93114 | 0.1137522 | -0.0606757 | 10 | 2.210776 | 1 | 60 | 150 | Na+_ion
6 | 7.944915 | 0.1217559 | -0.0664219 | 10 | 2.210776 | 1 | 60 | 150 | Na+_ion
6 | 6.317385 | 0.1300256 | -0.0725672 | 10 | 2.210776 | 1 | 60 | 150 | Na+_ion
6 | 5.008013 | 0.1403394 | -0.079243 | 10 | 2.210776 | 1 | 60 | 150 | Na+_ion
6 | 3.945707 | 0.1518037 | -0.085953 | 10 | 2.210776 | 1 | 60 | 150 | Na+_ion
6 | 3.158693 | 0.163277 | -0.0925493 | 10 | 2.210776 | 1 | 60 | 150 | Na+_ion
6 | 2.504006 | 0.1772289 | -0.0982067 | 10 | 2.210776 | 1 | 60 | 150 | Na+_ion
6 | 1.998082 | 0.1912659 | -0.1041126 | 10 | 2.210776 | 1 | 60 | 150 | Na+_ion
6 | 1.584686 | 0.2074913 | -0.1083482 | 10 | 2.210776 | 1 | 60 | 150 | Na+_ion
6 | 1.266892 | 0.2235684 | -0.1107619 | 10 | 2.210776 | 1 | 60 | 150 | Na+_ion
6 | 0.999041 | 0.2411491 | -0.1110151 | 10 | 2.210776 | 1 | 60 | 150 | Na+_ion
6 | 0.7923428 | 0.2577901 | -0.1101715 | 10 | 2.210776 | 1 | 60 | 150 | Na+_ion
6 | 0.6334459 | 0.2739654 | -0.1082655 | 10 | 2.210776 | 1 | 60 | 150 | Na+_ion
6 | 0.5040323 | 0.2888875 | -0.1048418 | 10 | 2.210776 | 1 | 60 | 150 | Na+_ion
6 | 0.400641 | 0.3035645 | -0.1000246 | 10 | 2.210776 | 1 | 60 | 150 | Na+_ion
6 | 0.316723 | 0.3174714 | -0.0944085 | 10 | 2.210776 | 1 | 60 | 150 | Na+_ion
6 | 0.2520161 | 0.3292398 | -0.0873356 | 10 | 2.210776 | 1 | 60 | 150 | Na+_ion
6 | 0.2003205 | 0.3397933 | -0.0799022 | 10 | 2.210776 | 1 | 60 | 150 | Na+_ion
6 | 0.1588983 | 0.3485116 | -0.0713608 | 10 | 2.210776 | 1 | 60 | 150 | Na+_ion
6 | 0.1260081 | 0.3561098 | -0.0610441 | 10 | 2.210776 | 1 | 60 | 150 | Na+_ion
6 | 0.1001603 | 0.3610867 | -0.0519464 | 10 | 2.210776 | 1 | 60 | 150 | Na+_ion
6 | 0.0794492 | 0.3651452 | -0.0417171 | 10 | 2.210776 | 1 | 60 | 150 | Na+_ion
6 | 0.0631739 | 0.3709449 | -0.0324364 | 10 | 2.210776 | 1 | 60 | 150 | Na+_ion
6 | 0.0501337 | 0.3748257 | -0.0230147 | 10 | 2.210776 | 1 | 60 | 150 | Na+_ion
6 | 0.0398258 | 0.3783908 | -0.0145875 | 10 | 2.210776 | 1 | 60 | 150 | Na+_ion
6 | 0.0316296 | 0.3800322 | -0.0068953 | 10 | 2.210776 | 1 | 60 | 150 | Na+_ion
6 | 0.0251206 | 0.3805717 | 0.0009142 | 10 | 2.210776 | 1 | 60 | 150 | Na+_ion
6 | 0.0199553 | 0.3812399 | 0.0075086 | 10 | 2.210776 | 1 | 60 | 150 | Na+_ion
6 | 0.0158522 | 0.379925 | 0.0143852 | 10 | 2.210776 | 1 | 60 | 150 | Na+_ion
6 | 0.0125907 | 0.3787696 | 0.021606 | 10 | 2.210776 | 1 | 60 | 150 | Na+_ion
6 | 0.0100011 | 0.3765426 | 0.0288211 | 10 | 2.210776 | 1 | 60 | 150 | Na+_ion