## Sheet1
Time(h) | Freq | Zreal | Zimag | ppm | mean_voltage | current | temperature | flow | Label
0 | 20015.62 | 0.0494962 | 0.0087 | 10 | 2.220661 | 1 | 60 | 150 | Na+_ion
0 | 15890.62 | 0.0498038 | 0.0058544 | 10 | 2.220661 | 1 | 60 | 150 | Na+_ion
0 | 12609.38 | 0.0501921 | 0.0035779 | 10 | 2.220661 | 1 | 60 | 150 | Na+_ion
0 | 10078.13 | 0.0506295 | 0.0017993 | 10 | 2.220661 | 1 | 60 | 150 | Na+_ion
0 | 8015.625 | 0.0510526 | 0.0003484 | 10 | 2.220661 | 1 | 60 | 150 | Na+_ion
0 | 6328.125 | 0.0514445 | -0.0008566 | 10 | 2.220661 | 1 | 60 | 150 | Na+_ion
0 | 5015.625 | 0.0518889 | -0.0018975 | 10 | 2.220661 | 1 | 60 | 150 | Na+_ion
0 | 3984.375 | 0.0523591 | -0.002719 | 10 | 2.220661 | 1 | 60 | 150 | Na+_ion
0 | 3170.956 | 0.0528798 | -0.0034169 | 10 | 2.220661 | 1 | 60 | 150 | Na+_ion
0 | 2527.573 | 0.053544 | -0.0040619 | 10 | 2.220661 | 1 | 60 | 150 | Na+_ion
0 | 1976.103 | 0.054385 | -0.0047476 | 10 | 2.220661 | 1 | 60 | 150 | Na+_ion
0 | 1577.524 | 0.0552051 | -0.0053122 | 10 | 2.220661 | 1 | 60 | 150 | Na+_ion
0 | 1265.625 | 0.0560522 | -0.0058124 | 10 | 2.220661 | 1 | 60 | 150 | Na+_ion
0 | 998.264 | 0.0569416 | -0.0062619 | 10 | 2.220661 | 1 | 60 | 150 | Na+_ion
0 | 796.875 | 0.0577606 | -0.0067008 | 10 | 2.220661 | 1 | 60 | 150 | Na+_ion
0 | 627.7902 | 0.0586272 | -0.0072217 | 10 | 2.220661 | 1 | 60 | 150 | Na+_ion
0 | 505.5147 | 0.0594123 | -0.0077922 | 10 | 2.220661 | 1 | 60 | 150 | Na+_ion
0 | 397.9953 | 0.0603383 | -0.0085691 | 10 | 2.220661 | 1 | 60 | 150 | Na+_ion
0 | 315.5048 | 0.0612792 | -0.0095024 | 10 | 2.220661 | 1 | 60 | 150 | Na+_ion
0 | 252.4038 | 0.0622629 | -0.0105956 | 10 | 2.220661 | 1 | 60 | 150 | Na+_ion
0 | 198.6229 | 0.0634451 | -0.0120242 | 10 | 2.220661 | 1 | 60 | 150 | Na+_ion
0 | 158.3615 | 0.0646648 | -0.0136583 | 10 | 2.220661 | 1 | 60 | 150 | Na+_ion
0 | 125.558 | 0.0661591 | -0.0156665 | 10 | 2.220661 | 1 | 60 | 150 | Na+_ion
0 | 100.4464 | 0.0678908 | -0.0179178 | 10 | 2.220661 | 1 | 60 | 150 | Na+_ion
0 | 79.00281 | 0.0700926 | -0.0207125 | 10 | 2.220661 | 1 | 60 | 150 | Na+_ion
0 | 63.3446 | 0.0724976 | -0.02359 | 10 | 2.220661 | 1 | 60 | 150 | Na+_ion
0 | 50.22321 | 0.0754974 | -0.0269722 | 10 | 2.220661 | 1 | 60 | 150 | Na+_ion
0 | 38.42213 | 0.0795996 | -0.0312731 | 10 | 2.220661 | 1 | 60 | 150 | Na+_ion
0 | 31.25 | 0.0833077 | -0.0348888 | 10 | 2.220661 | 1 | 60 | 150 | Na+_ion
0 | 24.93351 | 0.0879529 | -0.0390833 | 10 | 2.220661 | 1 | 60 | 150 | Na+_ion
0 | 19.86229 | 0.0951832 | -0.043561 | 10 | 2.220661 | 1 | 60 | 150 | Na+_ion
0 | 15.625 | 0.1019977 | -0.0486799 | 10 | 2.220661 | 1 | 60 | 150 | Na+_ion
0 | 12.40079 | 0.1093863 | -0.0535661 | 10 | 2.220661 | 1 | 60 | 150 | Na+_ion
0 | 9.93114 | 0.1165403 | -0.0583287 | 10 | 2.220661 | 1 | 60 | 150 | Na+_ion
0 | 7.944915 | 0.1249262 | -0.0628902 | 10 | 2.220661 | 1 | 60 | 150 | Na+_ion
0 | 6.317385 | 0.133888 | -0.0673795 | 10 | 2.220661 | 1 | 60 | 150 | Na+_ion
0 | 5.008013 | 0.1438341 | -0.0717582 | 10 | 2.220661 | 1 | 60 | 150 | Na+_ion
0 | 3.945707 | 0.1545846 | -0.0757778 | 10 | 2.220661 | 1 | 60 | 150 | Na+_ion
0 | 3.158693 | 0.1653297 | -0.0793561 | 10 | 2.220661 | 1 | 60 | 150 | Na+_ion
0 | 2.504006 | 0.1774278 | -0.0826458 | 10 | 2.220661 | 1 | 60 | 150 | Na+_ion
0 | 1.998082 | 0.1894027 | -0.0857238 | 10 | 2.220661 | 1 | 60 | 150 | Na+_ion
0 | 1.584686 | 0.2026697 | -0.0873122 | 10 | 2.220661 | 1 | 60 | 150 | Na+_ion
0 | 1.266892 | 0.2151304 | -0.0869802 | 10 | 2.220661 | 1 | 60 | 150 | Na+_ion
0 | 0.999041 | 0.2281096 | -0.0848263 | 10 | 2.220661 | 1 | 60 | 150 | Na+_ion
0 | 0.7923428 | 0.2406174 | -0.082069 | 10 | 2.220661 | 1 | 60 | 150 | Na+_ion
0 | 0.6334459 | 0.2519048 | -0.0781145 | 10 | 2.220661 | 1 | 60 | 150 | Na+_ion
0 | 0.5040323 | 0.2626973 | -0.0728583 | 10 | 2.220661 | 1 | 60 | 150 | Na+_ion
0 | 0.400641 | 0.2718142 | -0.0660729 | 10 | 2.220661 | 1 | 60 | 150 | Na+_ion
0 | 0.316723 | 0.2798254 | -0.058808 | 10 | 2.220661 | 1 | 60 | 150 | Na+_ion
0 | 0.2520161 | 0.2867025 | -0.0514171 | 10 | 2.220661 | 1 | 60 | 150 | Na+_ion
0 | 0.2003205 | 0.2918941 | -0.0431221 | 10 | 2.220661 | 1 | 60 | 150 | Na+_ion
0 | 0.1588983 | 0.2957864 | -0.0352138 | 10 | 2.220661 | 1 | 60 | 150 | Na+_ion
0 | 0.1260081 | 0.2993435 | -0.0279683 | 10 | 2.220661 | 1 | 60 | 150 | Na+_ion
0 | 0.1001603 | 0.3025965 | -0.0214187 | 10 | 2.220661 | 1 | 60 | 150 | Na+_ion
0 | 0.0794492 | 0.3041548 | -0.0144699 | 10 | 2.220661 | 1 | 60 | 150 | Na+_ion
0 | 0.0631739 | 0.3058719 | -0.0083187 | 10 | 2.220661 | 1 | 60 | 150 | Na+_ion
0 | 0.0501337 | 0.3081412 | -0.0033437 | 10 | 2.220661 | 1 | 60 | 150 | Na+_ion
0 | 0.0398258 | 0.3116558 | 0.0013592 | 10 | 2.220661 | 1 | 60 | 150 | Na+_ion
0 | 0.0316296 | 0.3156171 | 0.0054181 | 10 | 2.220661 | 1 | 60 | 150 | Na+_ion
0 | 0.0251206 | 0.3187363 | 0.0095121 | 10 | 2.220661 | 1 | 60 | 150 | Na+_ion
0 | 0.0199553 | 0.3210027 | 0.013477 | 10 | 2.220661 | 1 | 60 | 150 | Na+_ion
0 | 0.0158522 | 0.3226979 | 0.0177479 | 10 | 2.220661 | 1 | 60 | 150 | Na+_ion
0 | 0.0125907 | 0.3221433 | 0.0221892 | 10 | 2.220661 | 1 | 60 | 150 | Na+_ion
0 | 0.0100011 | 0.3212071 | 0.0266576 | 10 | 2.220661 | 1 | 60 | 150 | Na+_ion
2 | 20015.62 | 0.0492344 | 0.0085293 | 10 | 2.231027 | 1 | 60 | 150 | Na+_ion
2 | 15890.62 | 0.0495813 | 0.005689 | 10 | 2.231027 | 1 | 60 | 150 | Na+_ion
2 | 12609.38 | 0.0500535 | 0.0033186 | 10 | 2.231027 | 1 | 60 | 150 | Na+_ion
2 | 10078.13 | 0.0505231 | 0.0014764 | 10 | 2.231027 | 1 | 60 | 150 | Na+_ion
2 | 8015.625 | 0.0510506 | -7.768431e-06 | 10 | 2.231027 | 1 | 60 | 150 | Na+_ion
2 | 6328.125 | 0.0515536 | -0.0012506 | 10 | 2.231027 | 1 | 60 | 150 | Na+_ion
2 | 5015.625 | 0.052008 | -0.0022006 | 10 | 2.231027 | 1 | 60 | 150 | Na+_ion
2 | 3984.375 | 0.0524831 | -0.0029791 | 10 | 2.231027 | 1 | 60 | 150 | Na+_ion
2 | 3170.956 | 0.0529003 | -0.0036406 | 10 | 2.231027 | 1 | 60 | 150 | Na+_ion
2 | 2527.573 | 0.053383 | -0.0042214 | 10 | 2.231027 | 1 | 60 | 150 | Na+_ion
2 | 1976.103 | 0.0540393 | -0.0048525 | 10 | 2.231027 | 1 | 60 | 150 | Na+_ion
2 | 1577.524 | 0.0547569 | -0.0054839 | 10 | 2.231027 | 1 | 60 | 150 | Na+_ion
2 | 1265.625 | 0.0556641 | -0.0061513 | 10 | 2.231027 | 1 | 60 | 150 | Na+_ion
2 | 998.264 | 0.0567462 | -0.0067612 | 10 | 2.231027 | 1 | 60 | 150 | Na+_ion
2 | 796.875 | 0.0577695 | -0.0073197 | 10 | 2.231027 | 1 | 60 | 150 | Na+_ion
2 | 627.7902 | 0.0589124 | -0.0078663 | 10 | 2.231027 | 1 | 60 | 150 | Na+_ion
2 | 505.5147 | 0.0599187 | -0.0084237 | 10 | 2.231027 | 1 | 60 | 150 | Na+_ion
2 | 397.9953 | 0.0610277 | -0.0091193 | 10 | 2.231027 | 1 | 60 | 150 | Na+_ion
2 | 315.5048 | 0.0621035 | -0.0099226 | 10 | 2.231027 | 1 | 60 | 150 | Na+_ion
2 | 252.4038 | 0.0631894 | -0.0108775 | 10 | 2.231027 | 1 | 60 | 150 | Na+_ion
2 | 198.6229 | 0.0644099 | -0.0121484 | 10 | 2.231027 | 1 | 60 | 150 | Na+_ion
2 | 158.3615 | 0.0656744 | -0.0136197 | 10 | 2.231027 | 1 | 60 | 150 | Na+_ion
2 | 125.558 | 0.0671934 | -0.0154481 | 10 | 2.231027 | 1 | 60 | 150 | Na+_ion
2 | 100.4464 | 0.0688735 | -0.0175382 | 10 | 2.231027 | 1 | 60 | 150 | Na+_ion
2 | 79.00281 | 0.0710318 | -0.0201461 | 10 | 2.231027 | 1 | 60 | 150 | Na+_ion
2 | 63.3446 | 0.0733611 | -0.0228808 | 10 | 2.231027 | 1 | 60 | 150 | Na+_ion
2 | 50.22321 | 0.0763501 | -0.0261706 | 10 | 2.231027 | 1 | 60 | 150 | Na+_ion
2 | 38.42213 | 0.0802731 | -0.0301878 | 10 | 2.231027 | 1 | 60 | 150 | Na+_ion
2 | 31.25 | 0.08393 | -0.0337536 | 10 | 2.231027 | 1 | 60 | 150 | Na+_ion
2 | 24.93351 | 0.0883946 | -0.0379069 | 10 | 2.231027 | 1 | 60 | 150 | Na+_ion
2 | 19.86229 | 0.0948782 | -0.042114 | 10 | 2.231027 | 1 | 60 | 150 | Na+_ion
2 | 15.625 | 0.1018561 | -0.047044 | 10 | 2.231027 | 1 | 60 | 150 | Na+_ion
2 | 12.40079 | 0.1092033 | -0.0519706 | 10 | 2.231027 | 1 | 60 | 150 | Na+_ion
2 | 9.93114 | 0.1164627 | -0.056757 | 10 | 2.231027 | 1 | 60 | 150 | Na+_ion
2 | 7.944915 | 0.1250489 | -0.0613211 | 10 | 2.231027 | 1 | 60 | 150 | Na+_ion
2 | 6.317385 | 0.1343264 | -0.0655792 | 10 | 2.231027 | 1 | 60 | 150 | Na+_ion
2 | 5.008013 | 0.144852 | -0.0693737 | 10 | 2.231027 | 1 | 60 | 150 | Na+_ion
2 | 3.945707 | 0.1562416 | -0.0724518 | 10 | 2.231027 | 1 | 60 | 150 | Na+_ion
2 | 3.158693 | 0.1672526 | -0.0745849 | 10 | 2.231027 | 1 | 60 | 150 | Na+_ion
2 | 2.504006 | 0.1790368 | -0.0757462 | 10 | 2.231027 | 1 | 60 | 150 | Na+_ion
2 | 1.998082 | 0.1903899 | -0.0757976 | 10 | 2.231027 | 1 | 60 | 150 | Na+_ion
2 | 1.584686 | 0.2027268 | -0.0756536 | 10 | 2.231027 | 1 | 60 | 150 | Na+_ion
2 | 1.266892 | 0.2147781 | -0.0746247 | 10 | 2.231027 | 1 | 60 | 150 | Na+_ion
2 | 0.999041 | 0.2256054 | -0.0711505 | 10 | 2.231027 | 1 | 60 | 150 | Na+_ion
2 | 0.7923428 | 0.2366608 | -0.0674018 | 10 | 2.231027 | 1 | 60 | 150 | Na+_ion
2 | 0.6334459 | 0.2464051 | -0.0624139 | 10 | 2.231027 | 1 | 60 | 150 | Na+_ion
2 | 0.5040323 | 0.2547972 | -0.0560638 | 10 | 2.231027 | 1 | 60 | 150 | Na+_ion
2 | 0.400641 | 0.2618622 | -0.0494609 | 10 | 2.231027 | 1 | 60 | 150 | Na+_ion
2 | 0.316723 | 0.2676041 | -0.0415722 | 10 | 2.231027 | 1 | 60 | 150 | Na+_ion
2 | 0.2520161 | 0.2722672 | -0.0335545 | 10 | 2.231027 | 1 | 60 | 150 | Na+_ion
2 | 0.2003205 | 0.275658 | -0.025428 | 10 | 2.231027 | 1 | 60 | 150 | Na+_ion
2 | 0.1588983 | 0.2783299 | -0.0169417 | 10 | 2.231027 | 1 | 60 | 150 | Na+_ion
2 | 0.1260081 | 0.2803783 | -0.0092784 | 10 | 2.231027 | 1 | 60 | 150 | Na+_ion
2 | 0.1001603 | 0.2817052 | -0.0017577 | 10 | 2.231027 | 1 | 60 | 150 | Na+_ion
2 | 0.0794492 | 0.2807145 | 0.006085 | 10 | 2.231027 | 1 | 60 | 150 | Na+_ion
2 | 0.0631739 | 0.2788607 | 0.013294 | 10 | 2.231027 | 1 | 60 | 150 | Na+_ion
2 | 0.0501337 | 0.2781113 | 0.0193618 | 10 | 2.231027 | 1 | 60 | 150 | Na+_ion
2 | 0.0398258 | 0.2764619 | 0.0245426 | 10 | 2.231027 | 1 | 60 | 150 | Na+_ion
2 | 0.0316296 | 0.2749952 | 0.0288963 | 10 | 2.231027 | 1 | 60 | 150 | Na+_ion
2 | 0.0251206 | 0.273922 | 0.0326104 | 10 | 2.231027 | 1 | 60 | 150 | Na+_ion
2 | 0.0199553 | 0.2723661 | 0.0346949 | 10 | 2.231027 | 1 | 60 | 150 | Na+_ion
2 | 0.0158522 | 0.2708645 | 0.0366432 | 10 | 2.231027 | 1 | 60 | 150 | Na+_ion
2 | 0.0125907 | 0.2706581 | 0.0382195 | 10 | 2.231027 | 1 | 60 | 150 | Na+_ion
2 | 0.0100011 | 0.2702183 | 0.0392579 | 10 | 2.231027 | 1 | 60 | 150 | Na+_ion
4 | 20015.62 | 0.0489488 | 0.0082291 | 10 | 2.233468 | 1 | 60 | 150 | Na+_ion
4 | 15890.62 | 0.0493309 | 0.0053659 | 10 | 2.233468 | 1 | 60 | 150 | Na+_ion
4 | 12609.38 | 0.0498598 | 0.0029801 | 10 | 2.233468 | 1 | 60 | 150 | Na+_ion
4 | 10078.13 | 0.0504546 | 0.0010571 | 10 | 2.233468 | 1 | 60 | 150 | Na+_ion
4 | 8015.625 | 0.0511533 | -0.0005602 | 10 | 2.233468 | 1 | 60 | 150 | Na+_ion
4 | 6328.125 | 0.0519028 | -0.0019248 | 10 | 2.233468 | 1 | 60 | 150 | Na+_ion
4 | 5015.625 | 0.0526466 | -0.0030004 | 10 | 2.233468 | 1 | 60 | 150 | Na+_ion
4 | 3984.375 | 0.053424 | -0.003867 | 10 | 2.233468 | 1 | 60 | 150 | Na+_ion
4 | 3170.956 | 0.0540975 | -0.0045372 | 10 | 2.233468 | 1 | 60 | 150 | Na+_ion
4 | 2527.573 | 0.0546856 | -0.0050875 | 10 | 2.233468 | 1 | 60 | 150 | Na+_ion
4 | 1976.103 | 0.0553454 | -0.0056407 | 10 | 2.233468 | 1 | 60 | 150 | Na+_ion
4 | 1577.524 | 0.0559351 | -0.0061178 | 10 | 2.233468 | 1 | 60 | 150 | Na+_ion
4 | 1265.625 | 0.0564787 | -0.0065416 | 10 | 2.233468 | 1 | 60 | 150 | Na+_ion
4 | 998.264 | 0.0571369 | -0.0070037 | 10 | 2.233468 | 1 | 60 | 150 | Na+_ion
4 | 796.875 | 0.0577828 | -0.0075116 | 10 | 2.233468 | 1 | 60 | 150 | Na+_ion
4 | 627.7902 | 0.0587429 | -0.0081964 | 10 | 2.233468 | 1 | 60 | 150 | Na+_ion
4 | 505.5147 | 0.0598101 | -0.0089301 | 10 | 2.233468 | 1 | 60 | 150 | Na+_ion
4 | 397.9953 | 0.0612514 | -0.0097448 | 10 | 2.233468 | 1 | 60 | 150 | Na+_ion
4 | 315.5048 | 0.0626808 | -0.0105615 | 10 | 2.233468 | 1 | 60 | 150 | Na+_ion
4 | 252.4038 | 0.0640734 | -0.0114525 | 10 | 2.233468 | 1 | 60 | 150 | Na+_ion
4 | 198.6229 | 0.0655332 | -0.0125637 | 10 | 2.233468 | 1 | 60 | 150 | Na+_ion
4 | 158.3615 | 0.0670409 | -0.0138484 | 10 | 2.233468 | 1 | 60 | 150 | Na+_ion
4 | 125.558 | 0.0686767 | -0.0154429 | 10 | 2.233468 | 1 | 60 | 150 | Na+_ion
4 | 100.4464 | 0.0704564 | -0.0172747 | 10 | 2.233468 | 1 | 60 | 150 | Na+_ion
4 | 79.00281 | 0.0726745 | -0.0195803 | 10 | 2.233468 | 1 | 60 | 150 | Na+_ion
4 | 63.3446 | 0.0750154 | -0.0220303 | 10 | 2.233468 | 1 | 60 | 150 | Na+_ion
4 | 50.22321 | 0.0779423 | -0.0249084 | 10 | 2.233468 | 1 | 60 | 150 | Na+_ion
4 | 38.42213 | 0.0817734 | -0.0286225 | 10 | 2.233468 | 1 | 60 | 150 | Na+_ion
4 | 31.25 | 0.0852472 | -0.0318436 | 10 | 2.233468 | 1 | 60 | 150 | Na+_ion
4 | 24.93351 | 0.0895044 | -0.0356912 | 10 | 2.233468 | 1 | 60 | 150 | Na+_ion
4 | 19.86229 | 0.0956841 | -0.0394019 | 10 | 2.233468 | 1 | 60 | 150 | Na+_ion
4 | 15.625 | 0.1016894 | -0.0440261 | 10 | 2.233468 | 1 | 60 | 150 | Na+_ion
4 | 12.40079 | 0.1090041 | -0.0485144 | 10 | 2.233468 | 1 | 60 | 150 | Na+_ion
4 | 9.93114 | 0.115582 | -0.0534008 | 10 | 2.233468 | 1 | 60 | 150 | Na+_ion
4 | 7.944915 | 0.1241461 | -0.0579637 | 10 | 2.233468 | 1 | 60 | 150 | Na+_ion
4 | 6.317385 | 0.1328477 | -0.062679 | 10 | 2.233468 | 1 | 60 | 150 | Na+_ion
4 | 5.008013 | 0.1436503 | -0.0669036 | 10 | 2.233468 | 1 | 60 | 150 | Na+_ion
4 | 3.945707 | 0.1551327 | -0.0704734 | 10 | 2.233468 | 1 | 60 | 150 | Na+_ion
4 | 3.158693 | 0.1663128 | -0.0729358 | 10 | 2.233468 | 1 | 60 | 150 | Na+_ion
4 | 2.504006 | 0.1784922 | -0.0744619 | 10 | 2.233468 | 1 | 60 | 150 | Na+_ion
4 | 1.998082 | 0.1902589 | -0.0743754 | 10 | 2.233468 | 1 | 60 | 150 | Na+_ion
4 | 1.584686 | 0.2028129 | -0.0737764 | 10 | 2.233468 | 1 | 60 | 150 | Na+_ion
4 | 1.266892 | 0.2148879 | -0.0720103 | 10 | 2.233468 | 1 | 60 | 150 | Na+_ion
4 | 0.999041 | 0.2277886 | -0.0691084 | 10 | 2.233468 | 1 | 60 | 150 | Na+_ion
4 | 0.7923428 | 0.2397939 | -0.065209 | 10 | 2.233468 | 1 | 60 | 150 | Na+_ion
4 | 0.6334459 | 0.2505424 | -0.0604614 | 10 | 2.233468 | 1 | 60 | 150 | Na+_ion
4 | 0.5040323 | 0.2610554 | -0.054935 | 10 | 2.233468 | 1 | 60 | 150 | Na+_ion
4 | 0.400641 | 0.2700691 | -0.0485591 | 10 | 2.233468 | 1 | 60 | 150 | Na+_ion
4 | 0.316723 | 0.2784568 | -0.04168 | 10 | 2.233468 | 1 | 60 | 150 | Na+_ion
4 | 0.2520161 | 0.2849074 | -0.0338464 | 10 | 2.233468 | 1 | 60 | 150 | Na+_ion
4 | 0.2003205 | 0.2897727 | -0.0258517 | 10 | 2.233468 | 1 | 60 | 150 | Na+_ion
4 | 0.1588983 | 0.2937409 | -0.0170602 | 10 | 2.233468 | 1 | 60 | 150 | Na+_ion
4 | 0.1260081 | 0.2959136 | -0.0077727 | 10 | 2.233468 | 1 | 60 | 150 | Na+_ion
4 | 0.1001603 | 0.2973955 | 0.0013725 | 10 | 2.233468 | 1 | 60 | 150 | Na+_ion
4 | 0.0794492 | 0.2958704 | 0.010667 | 10 | 2.233468 | 1 | 60 | 150 | Na+_ion
4 | 0.0631739 | 0.2924566 | 0.0198655 | 10 | 2.233468 | 1 | 60 | 150 | Na+_ion
4 | 0.0501337 | 0.2877914 | 0.0282731 | 10 | 2.233468 | 1 | 60 | 150 | Na+_ion
4 | 0.0398258 | 0.2821173 | 0.0362978 | 10 | 2.233468 | 1 | 60 | 150 | Na+_ion
4 | 0.0316296 | 0.2760638 | 0.0424888 | 10 | 2.233468 | 1 | 60 | 150 | Na+_ion
4 | 0.0251206 | 0.2707319 | 0.0477513 | 10 | 2.233468 | 1 | 60 | 150 | Na+_ion
4 | 0.0199553 | 0.2652658 | 0.0519056 | 10 | 2.233468 | 1 | 60 | 150 | Na+_ion
4 | 0.0158522 | 0.260125 | 0.0550307 | 10 | 2.233468 | 1 | 60 | 150 | Na+_ion
4 | 0.0125907 | 0.2561176 | 0.0574216 | 10 | 2.233468 | 1 | 60 | 150 | Na+_ion
4 | 0.0100011 | 0.2511698 | 0.0592134 | 10 | 2.233468 | 1 | 60 | 150 | Na+_ion
6 | 20015.62 | 0.0486107 | 0.0078952 | 10 | 2.224586 | 1 | 60 | 150 | Na+_ion
6 | 15890.62 | 0.0489727 | 0.0050247 | 10 | 2.224586 | 1 | 60 | 150 | Na+_ion
6 | 12609.38 | 0.0495301 | 0.0026147 | 10 | 2.224586 | 1 | 60 | 150 | Na+_ion
6 | 10078.13 | 0.0501854 | 0.0007081 | 10 | 2.224586 | 1 | 60 | 150 | Na+_ion
6 | 8015.625 | 0.0509423 | -0.0009078 | 10 | 2.224586 | 1 | 60 | 150 | Na+_ion
6 | 6328.125 | 0.0518167 | -0.0023106 | 10 | 2.224586 | 1 | 60 | 150 | Na+_ion
6 | 5015.625 | 0.0527868 | -0.003444 | 10 | 2.224586 | 1 | 60 | 150 | Na+_ion
6 | 3984.375 | 0.0537568 | -0.0043545 | 10 | 2.224586 | 1 | 60 | 150 | Na+_ion
6 | 3170.956 | 0.0547389 | -0.0050856 | 10 | 2.224586 | 1 | 60 | 150 | Na+_ion
6 | 2527.573 | 0.0556865 | -0.0056609 | 10 | 2.224586 | 1 | 60 | 150 | Na+_ion
6 | 1976.103 | 0.0566651 | -0.0062007 | 10 | 2.224586 | 1 | 60 | 150 | Na+_ion
6 | 1577.524 | 0.0575863 | -0.0065799 | 10 | 2.224586 | 1 | 60 | 150 | Na+_ion
6 | 1265.625 | 0.0583756 | -0.0069064 | 10 | 2.224586 | 1 | 60 | 150 | Na+_ion
6 | 998.264 | 0.0591695 | -0.0072649 | 10 | 2.224586 | 1 | 60 | 150 | Na+_ion
6 | 796.875 | 0.0599749 | -0.0076232 | 10 | 2.224586 | 1 | 60 | 150 | Na+_ion
6 | 627.7902 | 0.0607764 | -0.0081559 | 10 | 2.224586 | 1 | 60 | 150 | Na+_ion
6 | 505.5147 | 0.0615277 | -0.0087367 | 10 | 2.224586 | 1 | 60 | 150 | Na+_ion
6 | 397.9953 | 0.0624743 | -0.0094608 | 10 | 2.224586 | 1 | 60 | 150 | Na+_ion
6 | 315.5048 | 0.0634394 | -0.0102978 | 10 | 2.224586 | 1 | 60 | 150 | Na+_ion
6 | 252.4038 | 0.0643781 | -0.0111848 | 10 | 2.224586 | 1 | 60 | 150 | Na+_ion
6 | 198.6229 | 0.0654721 | -0.0122451 | 10 | 2.224586 | 1 | 60 | 150 | Na+_ion
6 | 158.3615 | 0.0666757 | -0.0133865 | 10 | 2.224586 | 1 | 60 | 150 | Na+_ion
6 | 125.558 | 0.0681604 | -0.0148012 | 10 | 2.224586 | 1 | 60 | 150 | Na+_ion
6 | 100.4464 | 0.0699042 | -0.0164382 | 10 | 2.224586 | 1 | 60 | 150 | Na+_ion
6 | 79.00281 | 0.0722752 | -0.0185921 | 10 | 2.224586 | 1 | 60 | 150 | Na+_ion
6 | 63.3446 | 0.0748893 | -0.0208612 | 10 | 2.224586 | 1 | 60 | 150 | Na+_ion
6 | 50.22321 | 0.0780016 | -0.0235056 | 10 | 2.224586 | 1 | 60 | 150 | Na+_ion
6 | 38.42213 | 0.0820123 | -0.0268961 | 10 | 2.224586 | 1 | 60 | 150 | Na+_ion
6 | 31.25 | 0.0855735 | -0.0296312 | 10 | 2.224586 | 1 | 60 | 150 | Na+_ion
6 | 24.93351 | 0.0899769 | -0.0329931 | 10 | 2.224586 | 1 | 60 | 150 | Na+_ion
6 | 19.86229 | 0.0956098 | -0.0361878 | 10 | 2.224586 | 1 | 60 | 150 | Na+_ion
6 | 15.625 | 0.1017715 | -0.0400353 | 10 | 2.224586 | 1 | 60 | 150 | Na+_ion
6 | 12.40079 | 0.1079403 | -0.0443791 | 10 | 2.224586 | 1 | 60 | 150 | Na+_ion
6 | 9.93114 | 0.1146299 | -0.0486842 | 10 | 2.224586 | 1 | 60 | 150 | Na+_ion
6 | 7.944915 | 0.122573 | -0.0530228 | 10 | 2.224586 | 1 | 60 | 150 | Na+_ion
6 | 6.317385 | 0.1308904 | -0.057755 | 10 | 2.224586 | 1 | 60 | 150 | Na+_ion
6 | 5.008013 | 0.1409617 | -0.0623225 | 10 | 2.224586 | 1 | 60 | 150 | Na+_ion
6 | 3.945707 | 0.1522305 | -0.0666178 | 10 | 2.224586 | 1 | 60 | 150 | Na+_ion
6 | 3.158693 | 0.1634279 | -0.0700261 | 10 | 2.224586 | 1 | 60 | 150 | Na+_ion
6 | 2.504006 | 0.1756618 | -0.072396 | 10 | 2.224586 | 1 | 60 | 150 | Na+_ion
6 | 1.998082 | 0.1873834 | -0.0733339 | 10 | 2.224586 | 1 | 60 | 150 | Na+_ion
6 | 1.584686 | 0.2003829 | -0.0738192 | 10 | 2.224586 | 1 | 60 | 150 | Na+_ion
6 | 1.266892 | 0.2129165 | -0.0728525 | 10 | 2.224586 | 1 | 60 | 150 | Na+_ion
6 | 0.999041 | 0.2260186 | -0.0703875 | 10 | 2.224586 | 1 | 60 | 150 | Na+_ion
6 | 0.7923428 | 0.2385047 | -0.0666976 | 10 | 2.224586 | 1 | 60 | 150 | Na+_ion
6 | 0.6334459 | 0.2504697 | -0.0623382 | 10 | 2.224586 | 1 | 60 | 150 | Na+_ion
6 | 0.5040323 | 0.2624193 | -0.0570517 | 10 | 2.224586 | 1 | 60 | 150 | Na+_ion
6 | 0.400641 | 0.2739804 | -0.0513709 | 10 | 2.224586 | 1 | 60 | 150 | Na+_ion
6 | 0.316723 | 0.2846481 | -0.0447807 | 10 | 2.224586 | 1 | 60 | 150 | Na+_ion
6 | 0.2520161 | 0.2934353 | -0.0375292 | 10 | 2.224586 | 1 | 60 | 150 | Na+_ion
6 | 0.2003205 | 0.3008367 | -0.0295998 | 10 | 2.224586 | 1 | 60 | 150 | Na+_ion
6 | 0.1588983 | 0.3069368 | -0.0217657 | 10 | 2.224586 | 1 | 60 | 150 | Na+_ion
6 | 0.1260081 | 0.3104068 | -0.0115232 | 10 | 2.224586 | 1 | 60 | 150 | Na+_ion
6 | 0.1001603 | 0.3124489 | -0.001928 | 10 | 2.224586 | 1 | 60 | 150 | Na+_ion
6 | 0.0794492 | 0.3118291 | 0.008513 | 10 | 2.224586 | 1 | 60 | 150 | Na+_ion
6 | 0.0631739 | 0.3101606 | 0.0188039 | 10 | 2.224586 | 1 | 60 | 150 | Na+_ion
6 | 0.0501337 | 0.3046336 | 0.0289619 | 10 | 2.224586 | 1 | 60 | 150 | Na+_ion
6 | 0.0398258 | 0.2978866 | 0.0377814 | 10 | 2.224586 | 1 | 60 | 150 | Na+_ion
6 | 0.0316296 | 0.289588 | 0.0453092 | 10 | 2.224586 | 1 | 60 | 150 | Na+_ion
6 | 0.0251206 | 0.28113 | 0.0522283 | 10 | 2.224586 | 1 | 60 | 150 | Na+_ion
6 | 0.0199553 | 0.2717926 | 0.056952 | 10 | 2.224586 | 1 | 60 | 150 | Na+_ion
6 | 0.0158522 | 0.2638489 | 0.0612716 | 10 | 2.224586 | 1 | 60 | 150 | Na+_ion
6 | 0.0125907 | 0.2562475 | 0.0642503 | 10 | 2.224586 | 1 | 60 | 150 | Na+_ion
6 | 0.0100011 | 0.2498881 | 0.0667972 | 10 | 2.224586 | 1 | 60 | 150 | Na+_ion