## Sheet1
Time(h) | Freq | Zreal | Zimag | ppm | mean_voltage | current | temperature | flow | Label
0 | 20015.62 | 0.0489488 | 0.0082291 | 10 | 2.233468 | 1 | 60 | 150 | Na+_ion
0 | 15890.62 | 0.0493309 | 0.0053659 | 10 | 2.233468 | 1 | 60 | 150 | Na+_ion
0 | 12609.38 | 0.0498598 | 0.0029801 | 10 | 2.233468 | 1 | 60 | 150 | Na+_ion
0 | 10078.13 | 0.0504546 | 0.0010571 | 10 | 2.233468 | 1 | 60 | 150 | Na+_ion
0 | 8015.625 | 0.0511533 | -0.0005602 | 10 | 2.233468 | 1 | 60 | 150 | Na+_ion
0 | 6328.125 | 0.0519028 | -0.0019248 | 10 | 2.233468 | 1 | 60 | 150 | Na+_ion
0 | 5015.625 | 0.0526466 | -0.0030004 | 10 | 2.233468 | 1 | 60 | 150 | Na+_ion
0 | 3984.375 | 0.053424 | -0.003867 | 10 | 2.233468 | 1 | 60 | 150 | Na+_ion
0 | 3170.956 | 0.0540975 | -0.0045372 | 10 | 2.233468 | 1 | 60 | 150 | Na+_ion
0 | 2527.573 | 0.0546856 | -0.0050875 | 10 | 2.233468 | 1 | 60 | 150 | Na+_ion
0 | 1976.103 | 0.0553454 | -0.0056407 | 10 | 2.233468 | 1 | 60 | 150 | Na+_ion
0 | 1577.524 | 0.0559351 | -0.0061178 | 10 | 2.233468 | 1 | 60 | 150 | Na+_ion
0 | 1265.625 | 0.0564787 | -0.0065416 | 10 | 2.233468 | 1 | 60 | 150 | Na+_ion
0 | 998.264 | 0.0571369 | -0.0070037 | 10 | 2.233468 | 1 | 60 | 150 | Na+_ion
0 | 796.875 | 0.0577828 | -0.0075116 | 10 | 2.233468 | 1 | 60 | 150 | Na+_ion
0 | 627.7902 | 0.0587429 | -0.0081964 | 10 | 2.233468 | 1 | 60 | 150 | Na+_ion
0 | 505.5147 | 0.0598101 | -0.0089301 | 10 | 2.233468 | 1 | 60 | 150 | Na+_ion
0 | 397.9953 | 0.0612514 | -0.0097448 | 10 | 2.233468 | 1 | 60 | 150 | Na+_ion
0 | 315.5048 | 0.0626808 | -0.0105615 | 10 | 2.233468 | 1 | 60 | 150 | Na+_ion
0 | 252.4038 | 0.0640734 | -0.0114525 | 10 | 2.233468 | 1 | 60 | 150 | Na+_ion
0 | 198.6229 | 0.0655332 | -0.0125637 | 10 | 2.233468 | 1 | 60 | 150 | Na+_ion
0 | 158.3615 | 0.0670409 | -0.0138484 | 10 | 2.233468 | 1 | 60 | 150 | Na+_ion
0 | 125.558 | 0.0686767 | -0.0154429 | 10 | 2.233468 | 1 | 60 | 150 | Na+_ion
0 | 100.4464 | 0.0704564 | -0.0172747 | 10 | 2.233468 | 1 | 60 | 150 | Na+_ion
0 | 79.00281 | 0.0726745 | -0.0195803 | 10 | 2.233468 | 1 | 60 | 150 | Na+_ion
0 | 63.3446 | 0.0750154 | -0.0220303 | 10 | 2.233468 | 1 | 60 | 150 | Na+_ion
0 | 50.22321 | 0.0779423 | -0.0249084 | 10 | 2.233468 | 1 | 60 | 150 | Na+_ion
0 | 38.42213 | 0.0817734 | -0.0286225 | 10 | 2.233468 | 1 | 60 | 150 | Na+_ion
0 | 31.25 | 0.0852472 | -0.0318436 | 10 | 2.233468 | 1 | 60 | 150 | Na+_ion
0 | 24.93351 | 0.0895044 | -0.0356912 | 10 | 2.233468 | 1 | 60 | 150 | Na+_ion
0 | 19.86229 | 0.0956841 | -0.0394019 | 10 | 2.233468 | 1 | 60 | 150 | Na+_ion
0 | 15.625 | 0.1016894 | -0.0440261 | 10 | 2.233468 | 1 | 60 | 150 | Na+_ion
0 | 12.40079 | 0.1090041 | -0.0485144 | 10 | 2.233468 | 1 | 60 | 150 | Na+_ion
0 | 9.93114 | 0.115582 | -0.0534008 | 10 | 2.233468 | 1 | 60 | 150 | Na+_ion
0 | 7.944915 | 0.1241461 | -0.0579637 | 10 | 2.233468 | 1 | 60 | 150 | Na+_ion
0 | 6.317385 | 0.1328477 | -0.062679 | 10 | 2.233468 | 1 | 60 | 150 | Na+_ion
0 | 5.008013 | 0.1436503 | -0.0669036 | 10 | 2.233468 | 1 | 60 | 150 | Na+_ion
0 | 3.945707 | 0.1551327 | -0.0704734 | 10 | 2.233468 | 1 | 60 | 150 | Na+_ion
0 | 3.158693 | 0.1663128 | -0.0729358 | 10 | 2.233468 | 1 | 60 | 150 | Na+_ion
0 | 2.504006 | 0.1784922 | -0.0744619 | 10 | 2.233468 | 1 | 60 | 150 | Na+_ion
0 | 1.998082 | 0.1902589 | -0.0743754 | 10 | 2.233468 | 1 | 60 | 150 | Na+_ion
0 | 1.584686 | 0.2028129 | -0.0737764 | 10 | 2.233468 | 1 | 60 | 150 | Na+_ion
0 | 1.266892 | 0.2148879 | -0.0720103 | 10 | 2.233468 | 1 | 60 | 150 | Na+_ion
0 | 0.999041 | 0.2277886 | -0.0691084 | 10 | 2.233468 | 1 | 60 | 150 | Na+_ion
0 | 0.7923428 | 0.2397939 | -0.065209 | 10 | 2.233468 | 1 | 60 | 150 | Na+_ion
0 | 0.6334459 | 0.2505424 | -0.0604614 | 10 | 2.233468 | 1 | 60 | 150 | Na+_ion
0 | 0.5040323 | 0.2610554 | -0.054935 | 10 | 2.233468 | 1 | 60 | 150 | Na+_ion
0 | 0.400641 | 0.2700691 | -0.0485591 | 10 | 2.233468 | 1 | 60 | 150 | Na+_ion
0 | 0.316723 | 0.2784568 | -0.04168 | 10 | 2.233468 | 1 | 60 | 150 | Na+_ion
0 | 0.2520161 | 0.2849074 | -0.0338464 | 10 | 2.233468 | 1 | 60 | 150 | Na+_ion
0 | 0.2003205 | 0.2897727 | -0.0258517 | 10 | 2.233468 | 1 | 60 | 150 | Na+_ion
0 | 0.1588983 | 0.2937409 | -0.0170602 | 10 | 2.233468 | 1 | 60 | 150 | Na+_ion
0 | 0.1260081 | 0.2959136 | -0.0077727 | 10 | 2.233468 | 1 | 60 | 150 | Na+_ion
0 | 0.1001603 | 0.2973955 | 0.0013725 | 10 | 2.233468 | 1 | 60 | 150 | Na+_ion
0 | 0.0794492 | 0.2958704 | 0.010667 | 10 | 2.233468 | 1 | 60 | 150 | Na+_ion
0 | 0.0631739 | 0.2924566 | 0.0198655 | 10 | 2.233468 | 1 | 60 | 150 | Na+_ion
0 | 0.0501337 | 0.2877914 | 0.0282731 | 10 | 2.233468 | 1 | 60 | 150 | Na+_ion
0 | 0.0398258 | 0.2821173 | 0.0362978 | 10 | 2.233468 | 1 | 60 | 150 | Na+_ion
0 | 0.0316296 | 0.2760638 | 0.0424888 | 10 | 2.233468 | 1 | 60 | 150 | Na+_ion
0 | 0.0251206 | 0.2707319 | 0.0477513 | 10 | 2.233468 | 1 | 60 | 150 | Na+_ion
0 | 0.0199553 | 0.2652658 | 0.0519056 | 10 | 2.233468 | 1 | 60 | 150 | Na+_ion
0 | 0.0158522 | 0.260125 | 0.0550307 | 10 | 2.233468 | 1 | 60 | 150 | Na+_ion
0 | 0.0125907 | 0.2561176 | 0.0574216 | 10 | 2.233468 | 1 | 60 | 150 | Na+_ion
0 | 0.0100011 | 0.2511698 | 0.0592134 | 10 | 2.233468 | 1 | 60 | 150 | Na+_ion
2 | 20015.62 | 0.0486107 | 0.0078952 | 10 | 2.224586 | 1 | 60 | 150 | Na+_ion
2 | 15890.62 | 0.0489727 | 0.0050247 | 10 | 2.224586 | 1 | 60 | 150 | Na+_ion
2 | 12609.38 | 0.0495301 | 0.0026147 | 10 | 2.224586 | 1 | 60 | 150 | Na+_ion
2 | 10078.13 | 0.0501854 | 0.0007081 | 10 | 2.224586 | 1 | 60 | 150 | Na+_ion
2 | 8015.625 | 0.0509423 | -0.0009078 | 10 | 2.224586 | 1 | 60 | 150 | Na+_ion
2 | 6328.125 | 0.0518167 | -0.0023106 | 10 | 2.224586 | 1 | 60 | 150 | Na+_ion
2 | 5015.625 | 0.0527868 | -0.003444 | 10 | 2.224586 | 1 | 60 | 150 | Na+_ion
2 | 3984.375 | 0.0537568 | -0.0043545 | 10 | 2.224586 | 1 | 60 | 150 | Na+_ion
2 | 3170.956 | 0.0547389 | -0.0050856 | 10 | 2.224586 | 1 | 60 | 150 | Na+_ion
2 | 2527.573 | 0.0556865 | -0.0056609 | 10 | 2.224586 | 1 | 60 | 150 | Na+_ion
2 | 1976.103 | 0.0566651 | -0.0062007 | 10 | 2.224586 | 1 | 60 | 150 | Na+_ion
2 | 1577.524 | 0.0575863 | -0.0065799 | 10 | 2.224586 | 1 | 60 | 150 | Na+_ion
2 | 1265.625 | 0.0583756 | -0.0069064 | 10 | 2.224586 | 1 | 60 | 150 | Na+_ion
2 | 998.264 | 0.0591695 | -0.0072649 | 10 | 2.224586 | 1 | 60 | 150 | Na+_ion
2 | 796.875 | 0.0599749 | -0.0076232 | 10 | 2.224586 | 1 | 60 | 150 | Na+_ion
2 | 627.7902 | 0.0607764 | -0.0081559 | 10 | 2.224586 | 1 | 60 | 150 | Na+_ion
2 | 505.5147 | 0.0615277 | -0.0087367 | 10 | 2.224586 | 1 | 60 | 150 | Na+_ion
2 | 397.9953 | 0.0624743 | -0.0094608 | 10 | 2.224586 | 1 | 60 | 150 | Na+_ion
2 | 315.5048 | 0.0634394 | -0.0102978 | 10 | 2.224586 | 1 | 60 | 150 | Na+_ion
2 | 252.4038 | 0.0643781 | -0.0111848 | 10 | 2.224586 | 1 | 60 | 150 | Na+_ion
2 | 198.6229 | 0.0654721 | -0.0122451 | 10 | 2.224586 | 1 | 60 | 150 | Na+_ion
2 | 158.3615 | 0.0666757 | -0.0133865 | 10 | 2.224586 | 1 | 60 | 150 | Na+_ion
2 | 125.558 | 0.0681604 | -0.0148012 | 10 | 2.224586 | 1 | 60 | 150 | Na+_ion
2 | 100.4464 | 0.0699042 | -0.0164382 | 10 | 2.224586 | 1 | 60 | 150 | Na+_ion
2 | 79.00281 | 0.0722752 | -0.0185921 | 10 | 2.224586 | 1 | 60 | 150 | Na+_ion
2 | 63.3446 | 0.0748893 | -0.0208612 | 10 | 2.224586 | 1 | 60 | 150 | Na+_ion
2 | 50.22321 | 0.0780016 | -0.0235056 | 10 | 2.224586 | 1 | 60 | 150 | Na+_ion
2 | 38.42213 | 0.0820123 | -0.0268961 | 10 | 2.224586 | 1 | 60 | 150 | Na+_ion
2 | 31.25 | 0.0855735 | -0.0296312 | 10 | 2.224586 | 1 | 60 | 150 | Na+_ion
2 | 24.93351 | 0.0899769 | -0.0329931 | 10 | 2.224586 | 1 | 60 | 150 | Na+_ion
2 | 19.86229 | 0.0956098 | -0.0361878 | 10 | 2.224586 | 1 | 60 | 150 | Na+_ion
2 | 15.625 | 0.1017715 | -0.0400353 | 10 | 2.224586 | 1 | 60 | 150 | Na+_ion
2 | 12.40079 | 0.1079403 | -0.0443791 | 10 | 2.224586 | 1 | 60 | 150 | Na+_ion
2 | 9.93114 | 0.1146299 | -0.0486842 | 10 | 2.224586 | 1 | 60 | 150 | Na+_ion
2 | 7.944915 | 0.122573 | -0.0530228 | 10 | 2.224586 | 1 | 60 | 150 | Na+_ion
2 | 6.317385 | 0.1308904 | -0.057755 | 10 | 2.224586 | 1 | 60 | 150 | Na+_ion
2 | 5.008013 | 0.1409617 | -0.0623225 | 10 | 2.224586 | 1 | 60 | 150 | Na+_ion
2 | 3.945707 | 0.1522305 | -0.0666178 | 10 | 2.224586 | 1 | 60 | 150 | Na+_ion
2 | 3.158693 | 0.1634279 | -0.0700261 | 10 | 2.224586 | 1 | 60 | 150 | Na+_ion
2 | 2.504006 | 0.1756618 | -0.072396 | 10 | 2.224586 | 1 | 60 | 150 | Na+_ion
2 | 1.998082 | 0.1873834 | -0.0733339 | 10 | 2.224586 | 1 | 60 | 150 | Na+_ion
2 | 1.584686 | 0.2003829 | -0.0738192 | 10 | 2.224586 | 1 | 60 | 150 | Na+_ion
2 | 1.266892 | 0.2129165 | -0.0728525 | 10 | 2.224586 | 1 | 60 | 150 | Na+_ion
2 | 0.999041 | 0.2260186 | -0.0703875 | 10 | 2.224586 | 1 | 60 | 150 | Na+_ion
2 | 0.7923428 | 0.2385047 | -0.0666976 | 10 | 2.224586 | 1 | 60 | 150 | Na+_ion
2 | 0.6334459 | 0.2504697 | -0.0623382 | 10 | 2.224586 | 1 | 60 | 150 | Na+_ion
2 | 0.5040323 | 0.2624193 | -0.0570517 | 10 | 2.224586 | 1 | 60 | 150 | Na+_ion
2 | 0.400641 | 0.2739804 | -0.0513709 | 10 | 2.224586 | 1 | 60 | 150 | Na+_ion
2 | 0.316723 | 0.2846481 | -0.0447807 | 10 | 2.224586 | 1 | 60 | 150 | Na+_ion
2 | 0.2520161 | 0.2934353 | -0.0375292 | 10 | 2.224586 | 1 | 60 | 150 | Na+_ion
2 | 0.2003205 | 0.3008367 | -0.0295998 | 10 | 2.224586 | 1 | 60 | 150 | Na+_ion
2 | 0.1588983 | 0.3069368 | -0.0217657 | 10 | 2.224586 | 1 | 60 | 150 | Na+_ion
2 | 0.1260081 | 0.3104068 | -0.0115232 | 10 | 2.224586 | 1 | 60 | 150 | Na+_ion
2 | 0.1001603 | 0.3124489 | -0.001928 | 10 | 2.224586 | 1 | 60 | 150 | Na+_ion
2 | 0.0794492 | 0.3118291 | 0.008513 | 10 | 2.224586 | 1 | 60 | 150 | Na+_ion
2 | 0.0631739 | 0.3101606 | 0.0188039 | 10 | 2.224586 | 1 | 60 | 150 | Na+_ion
2 | 0.0501337 | 0.3046336 | 0.0289619 | 10 | 2.224586 | 1 | 60 | 150 | Na+_ion
2 | 0.0398258 | 0.2978866 | 0.0377814 | 10 | 2.224586 | 1 | 60 | 150 | Na+_ion
2 | 0.0316296 | 0.289588 | 0.0453092 | 10 | 2.224586 | 1 | 60 | 150 | Na+_ion
2 | 0.0251206 | 0.28113 | 0.0522283 | 10 | 2.224586 | 1 | 60 | 150 | Na+_ion
2 | 0.0199553 | 0.2717926 | 0.056952 | 10 | 2.224586 | 1 | 60 | 150 | Na+_ion
2 | 0.0158522 | 0.2638489 | 0.0612716 | 10 | 2.224586 | 1 | 60 | 150 | Na+_ion
2 | 0.0125907 | 0.2562475 | 0.0642503 | 10 | 2.224586 | 1 | 60 | 150 | Na+_ion
2 | 0.0100011 | 0.2498881 | 0.0667972 | 10 | 2.224586 | 1 | 60 | 150 | Na+_ion
4 | 20015.62 | 0.0481618 | 0.0075082 | 10 | 2.209245 | 1 | 60 | 150 | Na+_ion
4 | 15890.62 | 0.0485654 | 0.0046534 | 10 | 2.209245 | 1 | 60 | 150 | Na+_ion
4 | 12609.38 | 0.0491143 | 0.0022927 | 10 | 2.209245 | 1 | 60 | 150 | Na+_ion
4 | 10078.13 | 0.0498004 | 0.000414 | 10 | 2.209245 | 1 | 60 | 150 | Na+_ion
4 | 8015.625 | 0.0505742 | -0.0011367 | 10 | 2.209245 | 1 | 60 | 150 | Na+_ion
4 | 6328.125 | 0.0515478 | -0.0024806 | 10 | 2.209245 | 1 | 60 | 150 | Na+_ion
4 | 5015.625 | 0.0525236 | -0.0035225 | 10 | 2.209245 | 1 | 60 | 150 | Na+_ion
4 | 3984.375 | 0.0534933 | -0.0043322 | 10 | 2.209245 | 1 | 60 | 150 | Na+_ion
4 | 3170.956 | 0.0545804 | -0.0049787 | 10 | 2.209245 | 1 | 60 | 150 | Na+_ion
4 | 2527.573 | 0.0556133 | -0.0054806 | 10 | 2.209245 | 1 | 60 | 150 | Na+_ion
4 | 1976.103 | 0.0567933 | -0.0059406 | 10 | 2.209245 | 1 | 60 | 150 | Na+_ion
4 | 1577.524 | 0.0578295 | -0.0062459 | 10 | 2.209245 | 1 | 60 | 150 | Na+_ion
4 | 1265.625 | 0.0588538 | -0.0065359 | 10 | 2.209245 | 1 | 60 | 150 | Na+_ion
4 | 998.264 | 0.0599607 | -0.0068296 | 10 | 2.209245 | 1 | 60 | 150 | Na+_ion
4 | 796.875 | 0.0609403 | -0.007067 | 10 | 2.209245 | 1 | 60 | 150 | Na+_ion
4 | 627.7902 | 0.0620587 | -0.0073549 | 10 | 2.209245 | 1 | 60 | 150 | Na+_ion
4 | 505.5147 | 0.0629777 | -0.0076527 | 10 | 2.209245 | 1 | 60 | 150 | Na+_ion
4 | 397.9953 | 0.0640291 | -0.0080749 | 10 | 2.209245 | 1 | 60 | 150 | Na+_ion
4 | 315.5048 | 0.0649713 | -0.008602 | 10 | 2.209245 | 1 | 60 | 150 | Na+_ion
4 | 252.4038 | 0.0659769 | -0.0093476 | 10 | 2.209245 | 1 | 60 | 150 | Na+_ion
4 | 198.6229 | 0.0671845 | -0.0103291 | 10 | 2.209245 | 1 | 60 | 150 | Na+_ion
4 | 158.3615 | 0.0684544 | -0.0115995 | 10 | 2.209245 | 1 | 60 | 150 | Na+_ion
4 | 125.558 | 0.0700681 | -0.0132258 | 10 | 2.209245 | 1 | 60 | 150 | Na+_ion
4 | 100.4464 | 0.0719438 | -0.0149379 | 10 | 2.209245 | 1 | 60 | 150 | Na+_ion
4 | 79.00281 | 0.074191 | -0.0168714 | 10 | 2.209245 | 1 | 60 | 150 | Na+_ion
4 | 63.3446 | 0.07651 | -0.0188601 | 10 | 2.209245 | 1 | 60 | 150 | Na+_ion
4 | 50.22321 | 0.0791219 | -0.0209176 | 10 | 2.209245 | 1 | 60 | 150 | Na+_ion
4 | 38.42213 | 0.0823507 | -0.0234242 | 10 | 2.209245 | 1 | 60 | 150 | Na+_ion
4 | 31.25 | 0.0851676 | -0.0254506 | 10 | 2.209245 | 1 | 60 | 150 | Na+_ion
4 | 24.93351 | 0.0883608 | -0.0279452 | 10 | 2.209245 | 1 | 60 | 150 | Na+_ion
4 | 19.86229 | 0.0931587 | -0.0302473 | 10 | 2.209245 | 1 | 60 | 150 | Na+_ion
4 | 15.625 | 0.0979435 | -0.0333325 | 10 | 2.209245 | 1 | 60 | 150 | Na+_ion
4 | 12.40079 | 0.1029786 | -0.0367215 | 10 | 2.209245 | 1 | 60 | 150 | Na+_ion
4 | 9.93114 | 0.1088551 | -0.0403703 | 10 | 2.209245 | 1 | 60 | 150 | Na+_ion
4 | 7.944915 | 0.1160368 | -0.0442206 | 10 | 2.209245 | 1 | 60 | 150 | Na+_ion
4 | 6.317385 | 0.1241953 | -0.0487847 | 10 | 2.209245 | 1 | 60 | 150 | Na+_ion
4 | 5.008013 | 0.1341153 | -0.0534766 | 10 | 2.209245 | 1 | 60 | 150 | Na+_ion
4 | 3.945707 | 0.1452416 | -0.0580867 | 10 | 2.209245 | 1 | 60 | 150 | Na+_ion
4 | 3.158693 | 0.1564683 | -0.0620192 | 10 | 2.209245 | 1 | 60 | 150 | Na+_ion
4 | 2.504006 | 0.1687322 | -0.0651226 | 10 | 2.209245 | 1 | 60 | 150 | Na+_ion
4 | 1.998082 | 0.1810413 | -0.0673776 | 10 | 2.209245 | 1 | 60 | 150 | Na+_ion
4 | 1.584686 | 0.1937737 | -0.0689053 | 10 | 2.209245 | 1 | 60 | 150 | Na+_ion
4 | 1.266892 | 0.206338 | -0.0688251 | 10 | 2.209245 | 1 | 60 | 150 | Na+_ion
4 | 0.999041 | 0.2192219 | -0.0671955 | 10 | 2.209245 | 1 | 60 | 150 | Na+_ion
4 | 0.7923428 | 0.2313191 | -0.0640254 | 10 | 2.209245 | 1 | 60 | 150 | Na+_ion
4 | 0.6334459 | 0.2429604 | -0.0598371 | 10 | 2.209245 | 1 | 60 | 150 | Na+_ion
4 | 0.5040323 | 0.2548741 | -0.0552359 | 10 | 2.209245 | 1 | 60 | 150 | Na+_ion
4 | 0.400641 | 0.2661416 | -0.0496917 | 10 | 2.209245 | 1 | 60 | 150 | Na+_ion
4 | 0.316723 | 0.2767744 | -0.0428981 | 10 | 2.209245 | 1 | 60 | 150 | Na+_ion
4 | 0.2520161 | 0.2864444 | -0.0360865 | 10 | 2.209245 | 1 | 60 | 150 | Na+_ion
4 | 0.2003205 | 0.2947514 | -0.0285908 | 10 | 2.209245 | 1 | 60 | 150 | Na+_ion
4 | 0.1588983 | 0.3019094 | -0.0203432 | 10 | 2.209245 | 1 | 60 | 150 | Na+_ion
4 | 0.1260081 | 0.3067455 | -0.0111604 | 10 | 2.209245 | 1 | 60 | 150 | Na+_ion
4 | 0.1001603 | 0.310505 | -0.0013298 | 10 | 2.209245 | 1 | 60 | 150 | Na+_ion
4 | 0.0794492 | 0.311722 | 0.007836 | 10 | 2.209245 | 1 | 60 | 150 | Na+_ion
4 | 0.0631739 | 0.3114691 | 0.0183633 | 10 | 2.209245 | 1 | 60 | 150 | Na+_ion
4 | 0.0501337 | 0.3081493 | 0.0283662 | 10 | 2.209245 | 1 | 60 | 150 | Na+_ion
4 | 0.0398258 | 0.3027341 | 0.0374559 | 10 | 2.209245 | 1 | 60 | 150 | Na+_ion
4 | 0.0316296 | 0.295663 | 0.0456461 | 10 | 2.209245 | 1 | 60 | 150 | Na+_ion
4 | 0.0251206 | 0.2865989 | 0.0529169 | 10 | 2.209245 | 1 | 60 | 150 | Na+_ion
4 | 0.0199553 | 0.2769126 | 0.058453 | 10 | 2.209245 | 1 | 60 | 150 | Na+_ion
4 | 0.0158522 | 0.267328 | 0.0630513 | 10 | 2.209245 | 1 | 60 | 150 | Na+_ion
4 | 0.0125907 | 0.257662 | 0.0658645 | 10 | 2.209245 | 1 | 60 | 150 | Na+_ion
4 | 0.0100011 | 0.2485345 | 0.0680838 | 10 | 2.209245 | 1 | 60 | 150 | Na+_ion
6 | 20015.62 | 0.0476823 | 0.0072664 | 10 | 2.194591 | 1 | 60 | 150 | Na+_ion
6 | 15890.62 | 0.0481096 | 0.0043983 | 10 | 2.194591 | 1 | 60 | 150 | Na+_ion
6 | 12609.38 | 0.0486908 | 0.0020078 | 10 | 2.194591 | 1 | 60 | 150 | Na+_ion
6 | 10078.13 | 0.0493735 | 0.0001298 | 10 | 2.194591 | 1 | 60 | 150 | Na+_ion
6 | 8015.625 | 0.0501555 | -0.0014362 | 10 | 2.194591 | 1 | 60 | 150 | Na+_ion
6 | 6328.125 | 0.0511137 | -0.0026728 | 10 | 2.194591 | 1 | 60 | 150 | Na+_ion
6 | 5015.625 | 0.0520925 | -0.0036374 | 10 | 2.194591 | 1 | 60 | 150 | Na+_ion
6 | 3984.375 | 0.0531405 | -0.0043414 | 10 | 2.194591 | 1 | 60 | 150 | Na+_ion
6 | 3170.956 | 0.0540708 | -0.0048253 | 10 | 2.194591 | 1 | 60 | 150 | Na+_ion
6 | 2527.573 | 0.0550763 | -0.0051911 | 10 | 2.194591 | 1 | 60 | 150 | Na+_ion
6 | 1976.103 | 0.0561127 | -0.0054797 | 10 | 2.194591 | 1 | 60 | 150 | Na+_ion
6 | 1577.524 | 0.0570802 | -0.0056671 | 10 | 2.194591 | 1 | 60 | 150 | Na+_ion
6 | 1265.625 | 0.0580681 | -0.0058563 | 10 | 2.194591 | 1 | 60 | 150 | Na+_ion
6 | 998.264 | 0.0590751 | -0.0059811 | 10 | 2.194591 | 1 | 60 | 150 | Na+_ion
6 | 796.875 | 0.0600619 | -0.006138 | 10 | 2.194591 | 1 | 60 | 150 | Na+_ion
6 | 627.7902 | 0.0611192 | -0.0062623 | 10 | 2.194591 | 1 | 60 | 150 | Na+_ion
6 | 505.5147 | 0.062048 | -0.006407 | 10 | 2.194591 | 1 | 60 | 150 | Na+_ion
6 | 397.9953 | 0.0630885 | -0.0066087 | 10 | 2.194591 | 1 | 60 | 150 | Na+_ion
6 | 315.5048 | 0.0641647 | -0.0068776 | 10 | 2.194591 | 1 | 60 | 150 | Na+_ion
6 | 252.4038 | 0.0652721 | -0.0072364 | 10 | 2.194591 | 1 | 60 | 150 | Na+_ion
6 | 198.6229 | 0.0663851 | -0.0076424 | 10 | 2.194591 | 1 | 60 | 150 | Na+_ion
6 | 158.3615 | 0.0676566 | -0.0081915 | 10 | 2.194591 | 1 | 60 | 150 | Na+_ion
6 | 125.558 | 0.0690211 | -0.0088147 | 10 | 2.194591 | 1 | 60 | 150 | Na+_ion
6 | 100.4464 | 0.0705112 | -0.0096535 | 10 | 2.194591 | 1 | 60 | 150 | Na+_ion
6 | 79.00281 | 0.0723764 | -0.0106316 | 10 | 2.194591 | 1 | 60 | 150 | Na+_ion
6 | 63.3446 | 0.0742566 | -0.011772 | 10 | 2.194591 | 1 | 60 | 150 | Na+_ion
6 | 50.22321 | 0.0765064 | -0.0131378 | 10 | 2.194591 | 1 | 60 | 150 | Na+_ion
6 | 38.42213 | 0.0795396 | -0.0148329 | 10 | 2.194591 | 1 | 60 | 150 | Na+_ion
6 | 31.25 | 0.0821672 | -0.0166853 | 10 | 2.194591 | 1 | 60 | 150 | Na+_ion
6 | 24.93351 | 0.0854562 | -0.0189329 | 10 | 2.194591 | 1 | 60 | 150 | Na+_ion
6 | 19.86229 | 0.0895341 | -0.0210915 | 10 | 2.194591 | 1 | 60 | 150 | Na+_ion
6 | 15.625 | 0.0940669 | -0.0237156 | 10 | 2.194591 | 1 | 60 | 150 | Na+_ion
6 | 12.40079 | 0.0988818 | -0.0266807 | 10 | 2.194591 | 1 | 60 | 150 | Na+_ion
6 | 9.93114 | 0.104115 | -0.0296802 | 10 | 2.194591 | 1 | 60 | 150 | Na+_ion
6 | 7.944915 | 0.110141 | -0.0326332 | 10 | 2.194591 | 1 | 60 | 150 | Na+_ion
6 | 6.317385 | 0.1167279 | -0.0356528 | 10 | 2.194591 | 1 | 60 | 150 | Na+_ion
6 | 5.008013 | 0.1240845 | -0.0387631 | 10 | 2.194591 | 1 | 60 | 150 | Na+_ion
6 | 3.945707 | 0.1320746 | -0.0418625 | 10 | 2.194591 | 1 | 60 | 150 | Na+_ion
6 | 3.158693 | 0.1403069 | -0.0450996 | 10 | 2.194591 | 1 | 60 | 150 | Na+_ion
6 | 2.504006 | 0.1497351 | -0.0477329 | 10 | 2.194591 | 1 | 60 | 150 | Na+_ion
6 | 1.998082 | 0.1611324 | -0.0519895 | 10 | 2.194591 | 1 | 60 | 150 | Na+_ion
6 | 1.584686 | 0.1762962 | -0.0568337 | 10 | 2.194591 | 1 | 60 | 150 | Na+_ion
6 | 1.266892 | 0.1916043 | -0.0599078 | 10 | 2.194591 | 1 | 60 | 150 | Na+_ion
6 | 0.999041 | 0.206358 | -0.0603953 | 10 | 2.194591 | 1 | 60 | 150 | Na+_ion
6 | 0.7923428 | 0.2191075 | -0.0587666 | 10 | 2.194591 | 1 | 60 | 150 | Na+_ion
6 | 0.6334459 | 0.2309039 | -0.0560349 | 10 | 2.194591 | 1 | 60 | 150 | Na+_ion
6 | 0.5040323 | 0.2426257 | -0.0519918 | 10 | 2.194591 | 1 | 60 | 150 | Na+_ion
6 | 0.400641 | 0.2537715 | -0.0465952 | 10 | 2.194591 | 1 | 60 | 150 | Na+_ion
6 | 0.316723 | 0.2638146 | -0.040327 | 10 | 2.194591 | 1 | 60 | 150 | Na+_ion
6 | 0.2520161 | 0.2733559 | -0.0339274 | 10 | 2.194591 | 1 | 60 | 150 | Na+_ion
6 | 0.2003205 | 0.2823346 | -0.0264973 | 10 | 2.194591 | 1 | 60 | 150 | Na+_ion
6 | 0.1588983 | 0.2894202 | -0.0188527 | 10 | 2.194591 | 1 | 60 | 150 | Na+_ion
6 | 0.1260081 | 0.2949654 | -0.0099657 | 10 | 2.194591 | 1 | 60 | 150 | Na+_ion
6 | 0.1001603 | 0.298962 | -0.0009105 | 10 | 2.194591 | 1 | 60 | 150 | Na+_ion
6 | 0.0794492 | 0.3015922 | 0.0089362 | 10 | 2.194591 | 1 | 60 | 150 | Na+_ion
6 | 0.0631739 | 0.3024322 | 0.0176176 | 10 | 2.194591 | 1 | 60 | 150 | Na+_ion
6 | 0.0501337 | 0.300252 | 0.0273926 | 10 | 2.194591 | 1 | 60 | 150 | Na+_ion
6 | 0.0398258 | 0.2961866 | 0.0365921 | 10 | 2.194591 | 1 | 60 | 150 | Na+_ion
6 | 0.0316296 | 0.2903786 | 0.0450947 | 10 | 2.194591 | 1 | 60 | 150 | Na+_ion
6 | 0.0251206 | 0.2834709 | 0.0514362 | 10 | 2.194591 | 1 | 60 | 150 | Na+_ion
6 | 0.0199553 | 0.2740838 | 0.0573832 | 10 | 2.194591 | 1 | 60 | 150 | Na+_ion
6 | 0.0158522 | 0.2649352 | 0.061494 | 10 | 2.194591 | 1 | 60 | 150 | Na+_ion
6 | 0.0125907 | 0.2550482 | 0.0649049 | 10 | 2.194591 | 1 | 60 | 150 | Na+_ion
6 | 0.0100011 | 0.2452665 | 0.0660396 | 10 | 2.194591 | 1 | 60 | 150 | Na+_ion