## Sheet1
Time(h) | Freq | Zreal | Zimag | ppm | mean_voltage | current | temperature | flow | Label
0 | 20015.62 | 0.0481618 | 0.0075082 | 10 | 2.209245 | 1 | 60 | 150 | Na+_ion
0 | 15890.62 | 0.0485654 | 0.0046534 | 10 | 2.209245 | 1 | 60 | 150 | Na+_ion
0 | 12609.38 | 0.0491143 | 0.0022927 | 10 | 2.209245 | 1 | 60 | 150 | Na+_ion
0 | 10078.13 | 0.0498004 | 0.000414 | 10 | 2.209245 | 1 | 60 | 150 | Na+_ion
0 | 8015.625 | 0.0505742 | -0.0011367 | 10 | 2.209245 | 1 | 60 | 150 | Na+_ion
0 | 6328.125 | 0.0515478 | -0.0024806 | 10 | 2.209245 | 1 | 60 | 150 | Na+_ion
0 | 5015.625 | 0.0525236 | -0.0035225 | 10 | 2.209245 | 1 | 60 | 150 | Na+_ion
0 | 3984.375 | 0.0534933 | -0.0043322 | 10 | 2.209245 | 1 | 60 | 150 | Na+_ion
0 | 3170.956 | 0.0545804 | -0.0049787 | 10 | 2.209245 | 1 | 60 | 150 | Na+_ion
0 | 2527.573 | 0.0556133 | -0.0054806 | 10 | 2.209245 | 1 | 60 | 150 | Na+_ion
0 | 1976.103 | 0.0567933 | -0.0059406 | 10 | 2.209245 | 1 | 60 | 150 | Na+_ion
0 | 1577.524 | 0.0578295 | -0.0062459 | 10 | 2.209245 | 1 | 60 | 150 | Na+_ion
0 | 1265.625 | 0.0588538 | -0.0065359 | 10 | 2.209245 | 1 | 60 | 150 | Na+_ion
0 | 998.264 | 0.0599607 | -0.0068296 | 10 | 2.209245 | 1 | 60 | 150 | Na+_ion
0 | 796.875 | 0.0609403 | -0.007067 | 10 | 2.209245 | 1 | 60 | 150 | Na+_ion
0 | 627.7902 | 0.0620587 | -0.0073549 | 10 | 2.209245 | 1 | 60 | 150 | Na+_ion
0 | 505.5147 | 0.0629777 | -0.0076527 | 10 | 2.209245 | 1 | 60 | 150 | Na+_ion
0 | 397.9953 | 0.0640291 | -0.0080749 | 10 | 2.209245 | 1 | 60 | 150 | Na+_ion
0 | 315.5048 | 0.0649713 | -0.008602 | 10 | 2.209245 | 1 | 60 | 150 | Na+_ion
0 | 252.4038 | 0.0659769 | -0.0093476 | 10 | 2.209245 | 1 | 60 | 150 | Na+_ion
0 | 198.6229 | 0.0671845 | -0.0103291 | 10 | 2.209245 | 1 | 60 | 150 | Na+_ion
0 | 158.3615 | 0.0684544 | -0.0115995 | 10 | 2.209245 | 1 | 60 | 150 | Na+_ion
0 | 125.558 | 0.0700681 | -0.0132258 | 10 | 2.209245 | 1 | 60 | 150 | Na+_ion
0 | 100.4464 | 0.0719438 | -0.0149379 | 10 | 2.209245 | 1 | 60 | 150 | Na+_ion
0 | 79.00281 | 0.074191 | -0.0168714 | 10 | 2.209245 | 1 | 60 | 150 | Na+_ion
0 | 63.3446 | 0.07651 | -0.0188601 | 10 | 2.209245 | 1 | 60 | 150 | Na+_ion
0 | 50.22321 | 0.0791219 | -0.0209176 | 10 | 2.209245 | 1 | 60 | 150 | Na+_ion
0 | 38.42213 | 0.0823507 | -0.0234242 | 10 | 2.209245 | 1 | 60 | 150 | Na+_ion
0 | 31.25 | 0.0851676 | -0.0254506 | 10 | 2.209245 | 1 | 60 | 150 | Na+_ion
0 | 24.93351 | 0.0883608 | -0.0279452 | 10 | 2.209245 | 1 | 60 | 150 | Na+_ion
0 | 19.86229 | 0.0931587 | -0.0302473 | 10 | 2.209245 | 1 | 60 | 150 | Na+_ion
0 | 15.625 | 0.0979435 | -0.0333325 | 10 | 2.209245 | 1 | 60 | 150 | Na+_ion
0 | 12.40079 | 0.1029786 | -0.0367215 | 10 | 2.209245 | 1 | 60 | 150 | Na+_ion
0 | 9.93114 | 0.1088551 | -0.0403703 | 10 | 2.209245 | 1 | 60 | 150 | Na+_ion
0 | 7.944915 | 0.1160368 | -0.0442206 | 10 | 2.209245 | 1 | 60 | 150 | Na+_ion
0 | 6.317385 | 0.1241953 | -0.0487847 | 10 | 2.209245 | 1 | 60 | 150 | Na+_ion
0 | 5.008013 | 0.1341153 | -0.0534766 | 10 | 2.209245 | 1 | 60 | 150 | Na+_ion
0 | 3.945707 | 0.1452416 | -0.0580867 | 10 | 2.209245 | 1 | 60 | 150 | Na+_ion
0 | 3.158693 | 0.1564683 | -0.0620192 | 10 | 2.209245 | 1 | 60 | 150 | Na+_ion
0 | 2.504006 | 0.1687322 | -0.0651226 | 10 | 2.209245 | 1 | 60 | 150 | Na+_ion
0 | 1.998082 | 0.1810413 | -0.0673776 | 10 | 2.209245 | 1 | 60 | 150 | Na+_ion
0 | 1.584686 | 0.1937737 | -0.0689053 | 10 | 2.209245 | 1 | 60 | 150 | Na+_ion
0 | 1.266892 | 0.206338 | -0.0688251 | 10 | 2.209245 | 1 | 60 | 150 | Na+_ion
0 | 0.999041 | 0.2192219 | -0.0671955 | 10 | 2.209245 | 1 | 60 | 150 | Na+_ion
0 | 0.7923428 | 0.2313191 | -0.0640254 | 10 | 2.209245 | 1 | 60 | 150 | Na+_ion
0 | 0.6334459 | 0.2429604 | -0.0598371 | 10 | 2.209245 | 1 | 60 | 150 | Na+_ion
0 | 0.5040323 | 0.2548741 | -0.0552359 | 10 | 2.209245 | 1 | 60 | 150 | Na+_ion
0 | 0.400641 | 0.2661416 | -0.0496917 | 10 | 2.209245 | 1 | 60 | 150 | Na+_ion
0 | 0.316723 | 0.2767744 | -0.0428981 | 10 | 2.209245 | 1 | 60 | 150 | Na+_ion
0 | 0.2520161 | 0.2864444 | -0.0360865 | 10 | 2.209245 | 1 | 60 | 150 | Na+_ion
0 | 0.2003205 | 0.2947514 | -0.0285908 | 10 | 2.209245 | 1 | 60 | 150 | Na+_ion
0 | 0.1588983 | 0.3019094 | -0.0203432 | 10 | 2.209245 | 1 | 60 | 150 | Na+_ion
0 | 0.1260081 | 0.3067455 | -0.0111604 | 10 | 2.209245 | 1 | 60 | 150 | Na+_ion
0 | 0.1001603 | 0.310505 | -0.0013298 | 10 | 2.209245 | 1 | 60 | 150 | Na+_ion
0 | 0.0794492 | 0.311722 | 0.007836 | 10 | 2.209245 | 1 | 60 | 150 | Na+_ion
0 | 0.0631739 | 0.3114691 | 0.0183633 | 10 | 2.209245 | 1 | 60 | 150 | Na+_ion
0 | 0.0501337 | 0.3081493 | 0.0283662 | 10 | 2.209245 | 1 | 60 | 150 | Na+_ion
0 | 0.0398258 | 0.3027341 | 0.0374559 | 10 | 2.209245 | 1 | 60 | 150 | Na+_ion
0 | 0.0316296 | 0.295663 | 0.0456461 | 10 | 2.209245 | 1 | 60 | 150 | Na+_ion
0 | 0.0251206 | 0.2865989 | 0.0529169 | 10 | 2.209245 | 1 | 60 | 150 | Na+_ion
0 | 0.0199553 | 0.2769126 | 0.058453 | 10 | 2.209245 | 1 | 60 | 150 | Na+_ion
0 | 0.0158522 | 0.267328 | 0.0630513 | 10 | 2.209245 | 1 | 60 | 150 | Na+_ion
0 | 0.0125907 | 0.257662 | 0.0658645 | 10 | 2.209245 | 1 | 60 | 150 | Na+_ion
0 | 0.0100011 | 0.2485345 | 0.0680838 | 10 | 2.209245 | 1 | 60 | 150 | Na+_ion
2 | 20015.62 | 0.0476823 | 0.0072664 | 10 | 2.194591 | 1 | 60 | 150 | Na+_ion
2 | 15890.62 | 0.0481096 | 0.0043983 | 10 | 2.194591 | 1 | 60 | 150 | Na+_ion
2 | 12609.38 | 0.0486908 | 0.0020078 | 10 | 2.194591 | 1 | 60 | 150 | Na+_ion
2 | 10078.13 | 0.0493735 | 0.0001298 | 10 | 2.194591 | 1 | 60 | 150 | Na+_ion
2 | 8015.625 | 0.0501555 | -0.0014362 | 10 | 2.194591 | 1 | 60 | 150 | Na+_ion
2 | 6328.125 | 0.0511137 | -0.0026728 | 10 | 2.194591 | 1 | 60 | 150 | Na+_ion
2 | 5015.625 | 0.0520925 | -0.0036374 | 10 | 2.194591 | 1 | 60 | 150 | Na+_ion
2 | 3984.375 | 0.0531405 | -0.0043414 | 10 | 2.194591 | 1 | 60 | 150 | Na+_ion
2 | 3170.956 | 0.0540708 | -0.0048253 | 10 | 2.194591 | 1 | 60 | 150 | Na+_ion
2 | 2527.573 | 0.0550763 | -0.0051911 | 10 | 2.194591 | 1 | 60 | 150 | Na+_ion
2 | 1976.103 | 0.0561127 | -0.0054797 | 10 | 2.194591 | 1 | 60 | 150 | Na+_ion
2 | 1577.524 | 0.0570802 | -0.0056671 | 10 | 2.194591 | 1 | 60 | 150 | Na+_ion
2 | 1265.625 | 0.0580681 | -0.0058563 | 10 | 2.194591 | 1 | 60 | 150 | Na+_ion
2 | 998.264 | 0.0590751 | -0.0059811 | 10 | 2.194591 | 1 | 60 | 150 | Na+_ion
2 | 796.875 | 0.0600619 | -0.006138 | 10 | 2.194591 | 1 | 60 | 150 | Na+_ion
2 | 627.7902 | 0.0611192 | -0.0062623 | 10 | 2.194591 | 1 | 60 | 150 | Na+_ion
2 | 505.5147 | 0.062048 | -0.006407 | 10 | 2.194591 | 1 | 60 | 150 | Na+_ion
2 | 397.9953 | 0.0630885 | -0.0066087 | 10 | 2.194591 | 1 | 60 | 150 | Na+_ion
2 | 315.5048 | 0.0641647 | -0.0068776 | 10 | 2.194591 | 1 | 60 | 150 | Na+_ion
2 | 252.4038 | 0.0652721 | -0.0072364 | 10 | 2.194591 | 1 | 60 | 150 | Na+_ion
2 | 198.6229 | 0.0663851 | -0.0076424 | 10 | 2.194591 | 1 | 60 | 150 | Na+_ion
2 | 158.3615 | 0.0676566 | -0.0081915 | 10 | 2.194591 | 1 | 60 | 150 | Na+_ion
2 | 125.558 | 0.0690211 | -0.0088147 | 10 | 2.194591 | 1 | 60 | 150 | Na+_ion
2 | 100.4464 | 0.0705112 | -0.0096535 | 10 | 2.194591 | 1 | 60 | 150 | Na+_ion
2 | 79.00281 | 0.0723764 | -0.0106316 | 10 | 2.194591 | 1 | 60 | 150 | Na+_ion
2 | 63.3446 | 0.0742566 | -0.011772 | 10 | 2.194591 | 1 | 60 | 150 | Na+_ion
2 | 50.22321 | 0.0765064 | -0.0131378 | 10 | 2.194591 | 1 | 60 | 150 | Na+_ion
2 | 38.42213 | 0.0795396 | -0.0148329 | 10 | 2.194591 | 1 | 60 | 150 | Na+_ion
2 | 31.25 | 0.0821672 | -0.0166853 | 10 | 2.194591 | 1 | 60 | 150 | Na+_ion
2 | 24.93351 | 0.0854562 | -0.0189329 | 10 | 2.194591 | 1 | 60 | 150 | Na+_ion
2 | 19.86229 | 0.0895341 | -0.0210915 | 10 | 2.194591 | 1 | 60 | 150 | Na+_ion
2 | 15.625 | 0.0940669 | -0.0237156 | 10 | 2.194591 | 1 | 60 | 150 | Na+_ion
2 | 12.40079 | 0.0988818 | -0.0266807 | 10 | 2.194591 | 1 | 60 | 150 | Na+_ion
2 | 9.93114 | 0.104115 | -0.0296802 | 10 | 2.194591 | 1 | 60 | 150 | Na+_ion
2 | 7.944915 | 0.110141 | -0.0326332 | 10 | 2.194591 | 1 | 60 | 150 | Na+_ion
2 | 6.317385 | 0.1167279 | -0.0356528 | 10 | 2.194591 | 1 | 60 | 150 | Na+_ion
2 | 5.008013 | 0.1240845 | -0.0387631 | 10 | 2.194591 | 1 | 60 | 150 | Na+_ion
2 | 3.945707 | 0.1320746 | -0.0418625 | 10 | 2.194591 | 1 | 60 | 150 | Na+_ion
2 | 3.158693 | 0.1403069 | -0.0450996 | 10 | 2.194591 | 1 | 60 | 150 | Na+_ion
2 | 2.504006 | 0.1497351 | -0.0477329 | 10 | 2.194591 | 1 | 60 | 150 | Na+_ion
2 | 1.998082 | 0.1611324 | -0.0519895 | 10 | 2.194591 | 1 | 60 | 150 | Na+_ion
2 | 1.584686 | 0.1762962 | -0.0568337 | 10 | 2.194591 | 1 | 60 | 150 | Na+_ion
2 | 1.266892 | 0.1916043 | -0.0599078 | 10 | 2.194591 | 1 | 60 | 150 | Na+_ion
2 | 0.999041 | 0.206358 | -0.0603953 | 10 | 2.194591 | 1 | 60 | 150 | Na+_ion
2 | 0.7923428 | 0.2191075 | -0.0587666 | 10 | 2.194591 | 1 | 60 | 150 | Na+_ion
2 | 0.6334459 | 0.2309039 | -0.0560349 | 10 | 2.194591 | 1 | 60 | 150 | Na+_ion
2 | 0.5040323 | 0.2426257 | -0.0519918 | 10 | 2.194591 | 1 | 60 | 150 | Na+_ion
2 | 0.400641 | 0.2537715 | -0.0465952 | 10 | 2.194591 | 1 | 60 | 150 | Na+_ion
2 | 0.316723 | 0.2638146 | -0.040327 | 10 | 2.194591 | 1 | 60 | 150 | Na+_ion
2 | 0.2520161 | 0.2733559 | -0.0339274 | 10 | 2.194591 | 1 | 60 | 150 | Na+_ion
2 | 0.2003205 | 0.2823346 | -0.0264973 | 10 | 2.194591 | 1 | 60 | 150 | Na+_ion
2 | 0.1588983 | 0.2894202 | -0.0188527 | 10 | 2.194591 | 1 | 60 | 150 | Na+_ion
2 | 0.1260081 | 0.2949654 | -0.0099657 | 10 | 2.194591 | 1 | 60 | 150 | Na+_ion
2 | 0.1001603 | 0.298962 | -0.0009105 | 10 | 2.194591 | 1 | 60 | 150 | Na+_ion
2 | 0.0794492 | 0.3015922 | 0.0089362 | 10 | 2.194591 | 1 | 60 | 150 | Na+_ion
2 | 0.0631739 | 0.3024322 | 0.0176176 | 10 | 2.194591 | 1 | 60 | 150 | Na+_ion
2 | 0.0501337 | 0.300252 | 0.0273926 | 10 | 2.194591 | 1 | 60 | 150 | Na+_ion
2 | 0.0398258 | 0.2961866 | 0.0365921 | 10 | 2.194591 | 1 | 60 | 150 | Na+_ion
2 | 0.0316296 | 0.2903786 | 0.0450947 | 10 | 2.194591 | 1 | 60 | 150 | Na+_ion
2 | 0.0251206 | 0.2834709 | 0.0514362 | 10 | 2.194591 | 1 | 60 | 150 | Na+_ion
2 | 0.0199553 | 0.2740838 | 0.0573832 | 10 | 2.194591 | 1 | 60 | 150 | Na+_ion
2 | 0.0158522 | 0.2649352 | 0.061494 | 10 | 2.194591 | 1 | 60 | 150 | Na+_ion
2 | 0.0125907 | 0.2550482 | 0.0649049 | 10 | 2.194591 | 1 | 60 | 150 | Na+_ion
2 | 0.0100011 | 0.2452665 | 0.0660396 | 10 | 2.194591 | 1 | 60 | 150 | Na+_ion
4 | 20015.62 | 0.0471287 | 0.0070786 | 10 | 2.184131 | 1 | 60 | 150 | Na+_ion
4 | 15890.62 | 0.0476316 | 0.0042402 | 10 | 2.184131 | 1 | 60 | 150 | Na+_ion
4 | 12609.38 | 0.0482314 | 0.0018985 | 10 | 2.184131 | 1 | 60 | 150 | Na+_ion
4 | 10078.13 | 0.048994 | 2.770821e-05 | 10 | 2.184131 | 1 | 60 | 150 | Na+_ion
4 | 8015.625 | 0.0497954 | -0.00151 | 10 | 2.184131 | 1 | 60 | 150 | Na+_ion
4 | 6328.125 | 0.050716 | -0.0027644 | 10 | 2.184131 | 1 | 60 | 150 | Na+_ion
4 | 5015.625 | 0.0516673 | -0.0036896 | 10 | 2.184131 | 1 | 60 | 150 | Na+_ion
4 | 3984.375 | 0.0526925 | -0.0043459 | 10 | 2.184131 | 1 | 60 | 150 | Na+_ion
4 | 3170.956 | 0.0536736 | -0.0047837 | 10 | 2.184131 | 1 | 60 | 150 | Na+_ion
4 | 2527.573 | 0.0545984 | -0.0050582 | 10 | 2.184131 | 1 | 60 | 150 | Na+_ion
4 | 1976.103 | 0.0555309 | -0.0052182 | 10 | 2.184131 | 1 | 60 | 150 | Na+_ion
4 | 1577.524 | 0.0563622 | -0.0052965 | 10 | 2.184131 | 1 | 60 | 150 | Na+_ion
4 | 1265.625 | 0.0571065 | -0.0053387 | 10 | 2.184131 | 1 | 60 | 150 | Na+_ion
4 | 998.264 | 0.0579893 | -0.0053356 | 10 | 2.184131 | 1 | 60 | 150 | Na+_ion
4 | 796.875 | 0.0587378 | -0.0053618 | 10 | 2.184131 | 1 | 60 | 150 | Na+_ion
4 | 627.7902 | 0.0595663 | -0.0054016 | 10 | 2.184131 | 1 | 60 | 150 | Na+_ion
4 | 505.5147 | 0.0602306 | -0.0054409 | 10 | 2.184131 | 1 | 60 | 150 | Na+_ion
4 | 397.9953 | 0.0610632 | -0.0055444 | 10 | 2.184131 | 1 | 60 | 150 | Na+_ion
4 | 315.5048 | 0.061927 | -0.0057144 | 10 | 2.184131 | 1 | 60 | 150 | Na+_ion
4 | 252.4038 | 0.0627303 | -0.0059304 | 10 | 2.184131 | 1 | 60 | 150 | Na+_ion
4 | 198.6229 | 0.0636394 | -0.0062034 | 10 | 2.184131 | 1 | 60 | 150 | Na+_ion
4 | 158.3615 | 0.0646415 | -0.0065696 | 10 | 2.184131 | 1 | 60 | 150 | Na+_ion
4 | 125.558 | 0.0656925 | -0.0069878 | 10 | 2.184131 | 1 | 60 | 150 | Na+_ion
4 | 100.4464 | 0.0668819 | -0.0074483 | 10 | 2.184131 | 1 | 60 | 150 | Na+_ion
4 | 79.00281 | 0.0681274 | -0.0079819 | 10 | 2.184131 | 1 | 60 | 150 | Na+_ion
4 | 63.3446 | 0.0695065 | -0.0084957 | 10 | 2.184131 | 1 | 60 | 150 | Na+_ion
4 | 50.22321 | 0.0709711 | -0.0089893 | 10 | 2.184131 | 1 | 60 | 150 | Na+_ion
4 | 38.42213 | 0.0728557 | -0.0096184 | 10 | 2.184131 | 1 | 60 | 150 | Na+_ion
4 | 31.25 | 0.0745302 | -0.0101572 | 10 | 2.184131 | 1 | 60 | 150 | Na+_ion
4 | 24.93351 | 0.0762984 | -0.0107624 | 10 | 2.184131 | 1 | 60 | 150 | Na+_ion
4 | 19.86229 | 0.0785413 | -0.0113678 | 10 | 2.184131 | 1 | 60 | 150 | Na+_ion
4 | 15.625 | 0.0806043 | -0.0121927 | 10 | 2.184131 | 1 | 60 | 150 | Na+_ion
4 | 12.40079 | 0.0829283 | -0.0131168 | 10 | 2.184131 | 1 | 60 | 150 | Na+_ion
4 | 9.93114 | 0.0855002 | -0.0142614 | 10 | 2.184131 | 1 | 60 | 150 | Na+_ion
4 | 7.944915 | 0.0884702 | -0.0156405 | 10 | 2.184131 | 1 | 60 | 150 | Na+_ion
4 | 6.317385 | 0.0921391 | -0.017533 | 10 | 2.184131 | 1 | 60 | 150 | Na+_ion
4 | 5.008013 | 0.0970468 | -0.0201006 | 10 | 2.184131 | 1 | 60 | 150 | Na+_ion
4 | 3.945707 | 0.1032241 | -0.0234216 | 10 | 2.184131 | 1 | 60 | 150 | Na+_ion
4 | 3.158693 | 0.1109622 | -0.0273999 | 10 | 2.184131 | 1 | 60 | 150 | Na+_ion
4 | 2.504006 | 0.1206847 | -0.0314262 | 10 | 2.184131 | 1 | 60 | 150 | Na+_ion
4 | 1.998082 | 0.1333946 | -0.0357497 | 10 | 2.184131 | 1 | 60 | 150 | Na+_ion
4 | 1.584686 | 0.1477764 | -0.0392875 | 10 | 2.184131 | 1 | 60 | 150 | Na+_ion
4 | 1.266892 | 0.1622707 | -0.0421763 | 10 | 2.184131 | 1 | 60 | 150 | Na+_ion
4 | 0.999041 | 0.1760383 | -0.0439507 | 10 | 2.184131 | 1 | 60 | 150 | Na+_ion
4 | 0.7923428 | 0.1893023 | -0.0457019 | 10 | 2.184131 | 1 | 60 | 150 | Na+_ion
4 | 0.6334459 | 0.2039956 | -0.047274 | 10 | 2.184131 | 1 | 60 | 150 | Na+_ion
4 | 0.5040323 | 0.2192983 | -0.0470473 | 10 | 2.184131 | 1 | 60 | 150 | Na+_ion
4 | 0.400641 | 0.2342192 | -0.0441161 | 10 | 2.184131 | 1 | 60 | 150 | Na+_ion
4 | 0.316723 | 0.247224 | -0.038903 | 10 | 2.184131 | 1 | 60 | 150 | Na+_ion
4 | 0.2520161 | 0.2578392 | -0.0330982 | 10 | 2.184131 | 1 | 60 | 150 | Na+_ion
4 | 0.2003205 | 0.2667252 | -0.0258612 | 10 | 2.184131 | 1 | 60 | 150 | Na+_ion
4 | 0.1588983 | 0.2742443 | -0.0180745 | 10 | 2.184131 | 1 | 60 | 150 | Na+_ion
4 | 0.1260081 | 0.2800446 | -0.0097811 | 10 | 2.184131 | 1 | 60 | 150 | Na+_ion
4 | 0.1001603 | 0.2842392 | -0.0008152 | 10 | 2.184131 | 1 | 60 | 150 | Na+_ion
4 | 0.0794492 | 0.2874878 | 0.0079905 | 10 | 2.184131 | 1 | 60 | 150 | Na+_ion
4 | 0.0631739 | 0.2881011 | 0.0172946 | 10 | 2.184131 | 1 | 60 | 150 | Na+_ion
4 | 0.0501337 | 0.2874555 | 0.0262685 | 10 | 2.184131 | 1 | 60 | 150 | Na+_ion
4 | 0.0398258 | 0.2840925 | 0.0347491 | 10 | 2.184131 | 1 | 60 | 150 | Na+_ion
4 | 0.0316296 | 0.2791573 | 0.0420705 | 10 | 2.184131 | 1 | 60 | 150 | Na+_ion
4 | 0.0251206 | 0.2732096 | 0.0481986 | 10 | 2.184131 | 1 | 60 | 150 | Na+_ion
4 | 0.0199553 | 0.2657437 | 0.0540986 | 10 | 2.184131 | 1 | 60 | 150 | Na+_ion
4 | 0.0158522 | 0.2569126 | 0.0578152 | 10 | 2.184131 | 1 | 60 | 150 | Na+_ion
4 | 0.0125907 | 0.2480746 | 0.059893 | 10 | 2.184131 | 1 | 60 | 150 | Na+_ion
4 | 0.0100011 | 0.238431 | 0.0613755 | 10 | 2.184131 | 1 | 60 | 150 | Na+_ion
6 | 20015.62 | 0.0464668 | 0.0070076 | 10 | 2.173529 | 1 | 60 | 150 | Na+_ion
6 | 15890.62 | 0.0469855 | 0.0042126 | 10 | 2.173529 | 1 | 60 | 150 | Na+_ion
6 | 12609.38 | 0.047614 | 0.0019113 | 10 | 2.173529 | 1 | 60 | 150 | Na+_ion
6 | 10078.13 | 0.0483763 | 9.85e-05 | 10 | 2.173529 | 1 | 60 | 150 | Na+_ion
6 | 8015.625 | 0.0491544 | -0.0013446 | 10 | 2.173529 | 1 | 60 | 150 | Na+_ion
6 | 6328.125 | 0.0500462 | -0.0025697 | 10 | 2.173529 | 1 | 60 | 150 | Na+_ion
6 | 5015.625 | 0.0510068 | -0.0034252 | 10 | 2.173529 | 1 | 60 | 150 | Na+_ion
6 | 3984.375 | 0.0519407 | -0.0040149 | 10 | 2.173529 | 1 | 60 | 150 | Na+_ion
6 | 3170.956 | 0.052864 | -0.0044178 | 10 | 2.173529 | 1 | 60 | 150 | Na+_ion
6 | 2527.573 | 0.0536828 | -0.0046236 | 10 | 2.173529 | 1 | 60 | 150 | Na+_ion
6 | 1976.103 | 0.0545859 | -0.0047525 | 10 | 2.173529 | 1 | 60 | 150 | Na+_ion
6 | 1577.524 | 0.0552766 | -0.0047783 | 10 | 2.173529 | 1 | 60 | 150 | Na+_ion
6 | 1265.625 | 0.0559765 | -0.0047815 | 10 | 2.173529 | 1 | 60 | 150 | Na+_ion
6 | 998.264 | 0.0567063 | -0.0047791 | 10 | 2.173529 | 1 | 60 | 150 | Na+_ion
6 | 796.875 | 0.057299 | -0.0047337 | 10 | 2.173529 | 1 | 60 | 150 | Na+_ion
6 | 627.7902 | 0.0579792 | -0.004744 | 10 | 2.173529 | 1 | 60 | 150 | Na+_ion
6 | 505.5147 | 0.0585188 | -0.0047667 | 10 | 2.173529 | 1 | 60 | 150 | Na+_ion
6 | 397.9953 | 0.0591523 | -0.0048527 | 10 | 2.173529 | 1 | 60 | 150 | Na+_ion
6 | 315.5048 | 0.0596992 | -0.0049646 | 10 | 2.173529 | 1 | 60 | 150 | Na+_ion
6 | 252.4038 | 0.060388 | -0.0051677 | 10 | 2.173529 | 1 | 60 | 150 | Na+_ion
6 | 198.6229 | 0.0612486 | -0.0055168 | 10 | 2.173529 | 1 | 60 | 150 | Na+_ion
6 | 158.3615 | 0.0618585 | -0.005786 | 10 | 2.173529 | 1 | 60 | 150 | Na+_ion
6 | 125.558 | 0.062663 | -0.0061219 | 10 | 2.173529 | 1 | 60 | 150 | Na+_ion
6 | 100.4464 | 0.0636924 | -0.006606 | 10 | 2.173529 | 1 | 60 | 150 | Na+_ion
6 | 79.00281 | 0.0648648 | -0.0072195 | 10 | 2.173529 | 1 | 60 | 150 | Na+_ion
6 | 63.3446 | 0.0657957 | -0.0076181 | 10 | 2.173529 | 1 | 60 | 150 | Na+_ion
6 | 50.22321 | 0.0669673 | -0.0080372 | 10 | 2.173529 | 1 | 60 | 150 | Na+_ion
6 | 38.42213 | 0.0685275 | -0.008659 | 10 | 2.173529 | 1 | 60 | 150 | Na+_ion
6 | 31.25 | 0.0697963 | -0.0091111 | 10 | 2.173529 | 1 | 60 | 150 | Na+_ion
6 | 24.93351 | 0.0711921 | -0.009653 | 10 | 2.173529 | 1 | 60 | 150 | Na+_ion
6 | 19.86229 | 0.0729708 | -0.010263 | 10 | 2.173529 | 1 | 60 | 150 | Na+_ion
6 | 15.625 | 0.0743313 | -0.0108842 | 10 | 2.173529 | 1 | 60 | 150 | Na+_ion
6 | 12.40079 | 0.0759613 | -0.0116542 | 10 | 2.173529 | 1 | 60 | 150 | Na+_ion
6 | 9.93114 | 0.0777184 | -0.0125696 | 10 | 2.173529 | 1 | 60 | 150 | Na+_ion
6 | 7.944915 | 0.0795112 | -0.0135643 | 10 | 2.173529 | 1 | 60 | 150 | Na+_ion
6 | 6.317385 | 0.0817496 | -0.0147031 | 10 | 2.173529 | 1 | 60 | 150 | Na+_ion
6 | 5.008013 | 0.0842395 | -0.0159635 | 10 | 2.173529 | 1 | 60 | 150 | Na+_ion
6 | 3.945707 | 0.0874479 | -0.0173728 | 10 | 2.173529 | 1 | 60 | 150 | Na+_ion
6 | 3.158693 | 0.091163 | -0.0189495 | 10 | 2.173529 | 1 | 60 | 150 | Na+_ion
6 | 2.504006 | 0.0959886 | -0.0204711 | 10 | 2.173529 | 1 | 60 | 150 | Na+_ion
6 | 1.998082 | 0.1027817 | -0.0233949 | 10 | 2.173529 | 1 | 60 | 150 | Na+_ion
6 | 1.584686 | 0.1132299 | -0.0277108 | 10 | 2.173529 | 1 | 60 | 150 | Na+_ion
6 | 1.266892 | 0.1263316 | -0.0326794 | 10 | 2.173529 | 1 | 60 | 150 | Na+_ion
6 | 0.999041 | 0.1413403 | -0.0359859 | 10 | 2.173529 | 1 | 60 | 150 | Na+_ion
6 | 0.7923428 | 0.1571893 | -0.0380587 | 10 | 2.173529 | 1 | 60 | 150 | Na+_ion
6 | 0.6334459 | 0.1742836 | -0.0395024 | 10 | 2.173529 | 1 | 60 | 150 | Na+_ion
6 | 0.5040323 | 0.1912456 | -0.0401584 | 10 | 2.173529 | 1 | 60 | 150 | Na+_ion
6 | 0.400641 | 0.2084119 | -0.0404096 | 10 | 2.173529 | 1 | 60 | 150 | Na+_ion
6 | 0.316723 | 0.2238772 | -0.0373551 | 10 | 2.173529 | 1 | 60 | 150 | Na+_ion
6 | 0.2520161 | 0.2363335 | -0.032518 | 10 | 2.173529 | 1 | 60 | 150 | Na+_ion
6 | 0.2003205 | 0.2478776 | -0.0269649 | 10 | 2.173529 | 1 | 60 | 150 | Na+_ion
6 | 0.1588983 | 0.2568387 | -0.0194248 | 10 | 2.173529 | 1 | 60 | 150 | Na+_ion
6 | 0.1260081 | 0.2636181 | -0.0112602 | 10 | 2.173529 | 1 | 60 | 150 | Na+_ion
6 | 0.1001603 | 0.2692613 | -0.0031275 | 10 | 2.173529 | 1 | 60 | 150 | Na+_ion
6 | 0.0794492 | 0.2726362 | 0.0058957 | 10 | 2.173529 | 1 | 60 | 150 | Na+_ion
6 | 0.0631739 | 0.2748005 | 0.0141725 | 10 | 2.173529 | 1 | 60 | 150 | Na+_ion
6 | 0.0501337 | 0.274424 | 0.0226852 | 10 | 2.173529 | 1 | 60 | 150 | Na+_ion
6 | 0.0398258 | 0.2727053 | 0.032023 | 10 | 2.173529 | 1 | 60 | 150 | Na+_ion
6 | 0.0316296 | 0.2683305 | 0.0392274 | 10 | 2.173529 | 1 | 60 | 150 | Na+_ion
6 | 0.0251206 | 0.2630531 | 0.0454227 | 10 | 2.173529 | 1 | 60 | 150 | Na+_ion
6 | 0.0199553 | 0.2568767 | 0.0507791 | 10 | 2.173529 | 1 | 60 | 150 | Na+_ion
6 | 0.0158522 | 0.249706 | 0.0548038 | 10 | 2.173529 | 1 | 60 | 150 | Na+_ion
6 | 0.0125907 | 0.2417943 | 0.0566858 | 10 | 2.173529 | 1 | 60 | 150 | Na+_ion
6 | 0.0100011 | 0.2340942 | 0.0552678 | 10 | 2.173529 | 1 | 60 | 150 | Na+_ion