## Sheet1
Time(h) | Freq | Zreal | Zimag | ppm | mean_voltage | current | temperature | flow | Label
0 | 19980.47 | 0.047823 | 0.0068943 | 0 | 1.802402 | 1 | 60 | 150 | no_ion
0 | 15878.91 | 0.0482856 | 0.0049321 | 0 | 1.802402 | 1 | 60 | 150 | no_ion
0 | 12597.66 | 0.0488175 | 0.0034231 | 0 | 1.802402 | 1 | 60 | 150 | no_ion
0 | 10019.53 | 0.0492917 | 0.0022877 | 0 | 1.802402 | 1 | 60 | 150 | no_ion
0 | 7928.241 | 0.0496569 | 0.0014409 | 0 | 1.802402 | 1 | 60 | 150 | no_ion
0 | 6307.871 | 0.0499703 | 0.0008199 | 0 | 1.802402 | 1 | 60 | 150 | no_ion
0 | 5034.722 | 0.0502628 | 0.0003689 | 0 | 1.802402 | 1 | 60 | 150 | no_ion
0 | 3993.056 | 0.0505525 | 1.007511e-06 | 0 | 1.802402 | 1 | 60 | 150 | no_ion
0 | 3144.055 | 0.0507787 | -0.0002938 | 0 | 1.802402 | 1 | 60 | 150 | no_ion
0 | 2519.531 | 0.0510457 | -0.0005265 | 0 | 1.802402 | 1 | 60 | 150 | no_ion
0 | 2000.762 | 0.0511976 | -0.0007231 | 0 | 1.802402 | 1 | 60 | 150 | no_ion
0 | 1580.669 | 0.0513322 | -0.0009105 | 0 | 1.802402 | 1 | 60 | 150 | no_ion
0 | 1253.634 | 0.0515076 | -0.0010824 | 0 | 1.802402 | 1 | 60 | 150 | no_ion
0 | 1000.702 | 0.0517484 | -0.0012558 | 0 | 1.802402 | 1 | 60 | 150 | no_ion
0 | 790.0281 | 0.0518737 | -0.0014313 | 0 | 1.802402 | 1 | 60 | 150 | no_ion
0 | 628.811 | 0.0521047 | -0.0015959 | 0 | 1.802402 | 1 | 60 | 150 | no_ion
0 | 502.2321 | 0.052383 | -0.0017794 | 0 | 1.802402 | 1 | 60 | 150 | no_ion
0 | 400.1524 | 0.0525383 | -0.0019785 | 0 | 1.802402 | 1 | 60 | 150 | no_ion
0 | 315.5048 | 0.052827 | -0.0021976 | 0 | 1.802402 | 1 | 60 | 150 | no_ion
0 | 252.0161 | 0.0532203 | -0.0024195 | 0 | 1.802402 | 1 | 60 | 150 | no_ion
0 | 200.3205 | 0.0535615 | -0.002675 | 0 | 1.802402 | 1 | 60 | 150 | no_ion
0 | 158.0056 | 0.0540001 | -0.0029533 | 0 | 1.802402 | 1 | 60 | 150 | no_ion
0 | 125.558 | 0.0543955 | -0.0032163 | 0 | 1.802402 | 1 | 60 | 150 | no_ion
0 | 99.734 | 0.0549271 | -0.0034833 | 0 | 1.802402 | 1 | 60 | 150 | no_ion
0 | 79.44915 | 0.055512 | -0.0037222 | 0 | 1.802402 | 1 | 60 | 150 | no_ion
0 | 62.91946 | 0.0562168 | -0.0039227 | 0 | 1.802402 | 1 | 60 | 150 | no_ion
0 | 49.86702 | 0.0568991 | -0.0040875 | 0 | 1.802402 | 1 | 60 | 150 | no_ion
0 | 38.42213 | 0.0576814 | -0.0041975 | 0 | 1.802402 | 1 | 60 | 150 | no_ion
0 | 31.25 | 0.0583221 | -0.0042291 | 0 | 1.802402 | 1 | 60 | 150 | no_ion
0 | 24.93351 | 0.0589737 | -0.0042188 | 0 | 1.802402 | 1 | 60 | 150 | no_ion
0 | 20.03205 | 0.0596517 | -0.0042113 | 0 | 1.802402 | 1 | 60 | 150 | no_ion
0 | 15.625 | 0.0603478 | -0.0041817 | 0 | 1.802402 | 1 | 60 | 150 | no_ion
0 | 12.46675 | 0.0608669 | -0.0041503 | 0 | 1.802402 | 1 | 60 | 150 | no_ion
0 | 9.9734 | 0.0614076 | -0.0041411 | 0 | 1.802402 | 1 | 60 | 150 | no_ion
0 | 7.971939 | 0.0618209 | -0.0041296 | 0 | 1.802402 | 1 | 60 | 150 | no_ion
0 | 6.351626 | 0.0624525 | -0.0041613 | 0 | 1.802402 | 1 | 60 | 150 | no_ion
0 | 5.013369 | 0.0629824 | -0.0042268 | 0 | 1.802402 | 1 | 60 | 150 | no_ion
0 | 3.985969 | 0.0636025 | -0.0042557 | 0 | 1.802402 | 1 | 60 | 150 | no_ion
0 | 3.175813 | 0.0643864 | -0.0043506 | 0 | 1.802402 | 1 | 60 | 150 | no_ion
0 | 2.516103 | 0.0648234 | -0.0044523 | 0 | 1.802402 | 1 | 60 | 150 | no_ion
0 | 1.99553 | 0.0654479 | -0.0046139 | 0 | 1.802402 | 1 | 60 | 150 | no_ion
0 | 1.587906 | 0.0662914 | -0.0045495 | 0 | 1.802402 | 1 | 60 | 150 | no_ion
0 | 1.258052 | 0.0668917 | -0.0045943 | 0 | 1.802402 | 1 | 60 | 150 | no_ion
0 | 0.997765 | 0.0673651 | -0.0045812 | 0 | 1.802402 | 1 | 60 | 150 | no_ion
0 | 0.7927448 | 0.0683422 | -0.0045834 | 0 | 1.802402 | 1 | 60 | 150 | no_ion
0 | 0.6290258 | 0.0689098 | -0.0044296 | 0 | 1.802402 | 1 | 60 | 150 | no_ion
0 | 0.4988825 | 0.069805 | -0.0044355 | 0 | 1.802402 | 1 | 60 | 150 | no_ion
0 | 0.3985969 | 0.0704574 | -0.0044817 | 0 | 1.802402 | 1 | 60 | 150 | no_ion
0 | 0.316723 | 0.0709699 | -0.003743 | 0 | 1.802402 | 1 | 60 | 150 | no_ion
0 | 0.2514753 | 0.0712688 | -0.0038116 | 0 | 1.802402 | 1 | 60 | 150 | no_ion
0 | 0.1999787 | 0.0720228 | -0.0032769 | 0 | 1.802402 | 1 | 60 | 150 | no_ion
0 | 0.1587906 | 0.0725553 | -0.0031113 | 0 | 1.802402 | 1 | 60 | 150 | no_ion
0 | 0.1260081 | 0.0724911 | -0.0026546 | 0 | 1.802402 | 1 | 60 | 150 | no_ion
0 | 0.1001603 | 0.0733295 | -0.0023971 | 0 | 1.802402 | 1 | 60 | 150 | no_ion
0 | 0.0795031 | 0.0730885 | -0.0015398 | 0 | 1.802402 | 1 | 60 | 150 | no_ion
0 | 0.0631398 | 0.0728116 | -0.0019832 | 0 | 1.802402 | 1 | 60 | 150 | no_ion
0 | 0.050123 | 0.0735425 | -0.0012012 | 0 | 1.802402 | 1 | 60 | 150 | no_ion
0 | 0.0398326 | 0.0729 | -0.0010738 | 0 | 1.802402 | 1 | 60 | 150 | no_ion
0 | 0.0316381 | 0.0731807 | -0.0009339 | 0 | 1.802402 | 1 | 60 | 150 | no_ion
0 | 0.025126 | 0.073086 | -0.000464 | 0 | 1.802402 | 1 | 60 | 150 | no_ion
0 | 0.019957 | 0.0732876 | -0.0003668 | 0 | 1.802402 | 1 | 60 | 150 | no_ion
0 | 0.015849 | 0.0732182 | -0.0007371 | 0 | 1.802402 | 1 | 60 | 150 | no_ion
0 | 0.01259 | 0.0730012 | -6.106364e-05 | 0 | 1.802402 | 1 | 60 | 150 | no_ion
0 | 0.0100006 | 0.0734136 | -0.0004436 | 0 | 1.802402 | 1 | 60 | 150 | no_ion
2 | 19980.47 | 0.0478166 | 0.0069383 | 0 | 1.800927 | 1 | 60 | 150 | no_ion
2 | 15878.91 | 0.0482626 | 0.0049956 | 0 | 1.800927 | 1 | 60 | 150 | no_ion
2 | 12597.66 | 0.048715 | 0.0034918 | 0 | 1.800927 | 1 | 60 | 150 | no_ion
2 | 10019.53 | 0.0492117 | 0.0023571 | 0 | 1.800927 | 1 | 60 | 150 | no_ion
2 | 7928.241 | 0.0495494 | 0.0015049 | 0 | 1.800927 | 1 | 60 | 150 | no_ion
2 | 6307.871 | 0.0498645 | 0.0008846 | 0 | 1.800927 | 1 | 60 | 150 | no_ion
2 | 5034.722 | 0.0501998 | 0.0004097 | 0 | 1.800927 | 1 | 60 | 150 | no_ion
2 | 3993.056 | 0.0504635 | 3.43613e-05 | 0 | 1.800927 | 1 | 60 | 150 | no_ion
2 | 3144.055 | 0.0506611 | -0.0002642 | 0 | 1.800927 | 1 | 60 | 150 | no_ion
2 | 2519.531 | 0.0508144 | -0.000492 | 0 | 1.800927 | 1 | 60 | 150 | no_ion
2 | 2000.762 | 0.0509766 | -0.0007 | 0 | 1.800927 | 1 | 60 | 150 | no_ion
2 | 1580.669 | 0.0511131 | -0.0008854 | 0 | 1.800927 | 1 | 60 | 150 | no_ion
2 | 1253.634 | 0.0513237 | -0.0010683 | 0 | 1.800927 | 1 | 60 | 150 | no_ion
2 | 1000.702 | 0.0514871 | -0.0012366 | 0 | 1.800927 | 1 | 60 | 150 | no_ion
2 | 790.0281 | 0.0517535 | -0.001422 | 0 | 1.800927 | 1 | 60 | 150 | no_ion
2 | 628.811 | 0.0519388 | -0.0015912 | 0 | 1.800927 | 1 | 60 | 150 | no_ion
2 | 502.2321 | 0.0520851 | -0.0017608 | 0 | 1.800927 | 1 | 60 | 150 | no_ion
2 | 400.1524 | 0.0522174 | -0.0019525 | 0 | 1.800927 | 1 | 60 | 150 | no_ion
2 | 315.5048 | 0.0526107 | -0.0021819 | 0 | 1.800927 | 1 | 60 | 150 | no_ion
2 | 252.0161 | 0.0529219 | -0.0024011 | 0 | 1.800927 | 1 | 60 | 150 | no_ion
2 | 200.3205 | 0.0534213 | -0.0026617 | 0 | 1.800927 | 1 | 60 | 150 | no_ion
2 | 158.0056 | 0.0538324 | -0.0029317 | 0 | 1.800927 | 1 | 60 | 150 | no_ion
2 | 125.558 | 0.0542063 | -0.003201 | 0 | 1.800927 | 1 | 60 | 150 | no_ion
2 | 99.734 | 0.0546974 | -0.003445 | 0 | 1.800927 | 1 | 60 | 150 | no_ion
2 | 79.44915 | 0.0553412 | -0.003692 | 0 | 1.800927 | 1 | 60 | 150 | no_ion
2 | 62.91946 | 0.0560087 | -0.0039023 | 0 | 1.800927 | 1 | 60 | 150 | no_ion
2 | 49.86702 | 0.056657 | -0.0040586 | 0 | 1.800927 | 1 | 60 | 150 | no_ion
2 | 38.42213 | 0.0574704 | -0.004162 | 0 | 1.800927 | 1 | 60 | 150 | no_ion
2 | 31.25 | 0.0581477 | -0.0041933 | 0 | 1.800927 | 1 | 60 | 150 | no_ion
2 | 24.93351 | 0.0587605 | -0.0041932 | 0 | 1.800927 | 1 | 60 | 150 | no_ion
2 | 20.03205 | 0.059358 | -0.0041707 | 0 | 1.800927 | 1 | 60 | 150 | no_ion
2 | 15.625 | 0.0599942 | -0.004132 | 0 | 1.800927 | 1 | 60 | 150 | no_ion
2 | 12.46675 | 0.0605583 | -0.0041021 | 0 | 1.800927 | 1 | 60 | 150 | no_ion
2 | 9.9734 | 0.0610878 | -0.0040872 | 0 | 1.800927 | 1 | 60 | 150 | no_ion
2 | 7.971939 | 0.0616955 | -0.0041095 | 0 | 1.800927 | 1 | 60 | 150 | no_ion
2 | 6.351626 | 0.0622066 | -0.0041139 | 0 | 1.800927 | 1 | 60 | 150 | no_ion
2 | 5.013369 | 0.0628124 | -0.0041802 | 0 | 1.800927 | 1 | 60 | 150 | no_ion
2 | 3.985969 | 0.0634111 | -0.004225 | 0 | 1.800927 | 1 | 60 | 150 | no_ion
2 | 3.175813 | 0.0638608 | -0.004292 | 0 | 1.800927 | 1 | 60 | 150 | no_ion
2 | 2.516103 | 0.0645267 | -0.0043705 | 0 | 1.800927 | 1 | 60 | 150 | no_ion
2 | 1.99553 | 0.0652324 | -0.0044176 | 0 | 1.800927 | 1 | 60 | 150 | no_ion
2 | 1.587906 | 0.0658236 | -0.0043513 | 0 | 1.800927 | 1 | 60 | 150 | no_ion
2 | 1.258052 | 0.0664452 | -0.0044377 | 0 | 1.800927 | 1 | 60 | 150 | no_ion
2 | 0.997765 | 0.0672261 | -0.0045681 | 0 | 1.800927 | 1 | 60 | 150 | no_ion
2 | 0.7927448 | 0.0677881 | -0.0043729 | 0 | 1.800927 | 1 | 60 | 150 | no_ion
2 | 0.6290258 | 0.068821 | -0.0045015 | 0 | 1.800927 | 1 | 60 | 150 | no_ion
2 | 0.4988825 | 0.0692543 | -0.0041274 | 0 | 1.800927 | 1 | 60 | 150 | no_ion
2 | 0.3985969 | 0.0699852 | -0.0039625 | 0 | 1.800927 | 1 | 60 | 150 | no_ion
2 | 0.316723 | 0.0700381 | -0.0037235 | 0 | 1.800927 | 1 | 60 | 150 | no_ion
2 | 0.2514753 | 0.0706338 | -0.0036921 | 0 | 1.800927 | 1 | 60 | 150 | no_ion
2 | 0.1999787 | 0.0714658 | -0.0034605 | 0 | 1.800927 | 1 | 60 | 150 | no_ion
2 | 0.1587906 | 0.0721004 | -0.0027035 | 0 | 1.800927 | 1 | 60 | 150 | no_ion
2 | 0.1260081 | 0.0720857 | -0.0024912 | 0 | 1.800927 | 1 | 60 | 150 | no_ion
2 | 0.1001603 | 0.0723876 | -0.0024489 | 0 | 1.800927 | 1 | 60 | 150 | no_ion
2 | 0.0795031 | 0.0725456 | -0.0019988 | 0 | 1.800927 | 1 | 60 | 150 | no_ion
2 | 0.0631398 | 0.0726715 | -0.0017256 | 0 | 1.800927 | 1 | 60 | 150 | no_ion
2 | 0.050123 | 0.0729502 | -0.0010957 | 0 | 1.800927 | 1 | 60 | 150 | no_ion
2 | 0.0398326 | 0.0725051 | -0.0011294 | 0 | 1.800927 | 1 | 60 | 150 | no_ion
2 | 0.0316381 | 0.0726058 | -0.0009421 | 0 | 1.800927 | 1 | 60 | 150 | no_ion
2 | 0.025126 | 0.0728479 | -0.0006509 | 0 | 1.800927 | 1 | 60 | 150 | no_ion
2 | 0.019957 | 0.0726994 | -0.0005613 | 0 | 1.800927 | 1 | 60 | 150 | no_ion
2 | 0.015849 | 0.0724172 | -0.0002472 | 0 | 1.800927 | 1 | 60 | 150 | no_ion
2 | 0.01259 | 0.0727643 | -0.0004991 | 0 | 1.800927 | 1 | 60 | 150 | no_ion
2 | 0.0100006 | 0.0727252 | -0.000141 | 0 | 1.800927 | 1 | 60 | 150 | no_ion
4 | 19980.47 | 0.0476699 | 0.0070223 | 0 | 1.799765 | 1 | 60 | 150 | no_ion
4 | 15878.91 | 0.0481255 | 0.0050767 | 0 | 1.799765 | 1 | 60 | 150 | no_ion
4 | 12597.66 | 0.0485567 | 0.0035704 | 0 | 1.799765 | 1 | 60 | 150 | no_ion
4 | 10019.53 | 0.0490602 | 0.0024396 | 0 | 1.799765 | 1 | 60 | 150 | no_ion
4 | 7928.241 | 0.0493826 | 0.0015782 | 0 | 1.799765 | 1 | 60 | 150 | no_ion
4 | 6307.871 | 0.0496553 | 0.0009538 | 0 | 1.799765 | 1 | 60 | 150 | no_ion
4 | 5034.722 | 0.0498625 | 0.000485 | 0 | 1.799765 | 1 | 60 | 150 | no_ion
4 | 3993.056 | 0.050191 | 0.0001011 | 0 | 1.799765 | 1 | 60 | 150 | no_ion
4 | 3144.055 | 0.0503789 | -0.0002063 | 0 | 1.799765 | 1 | 60 | 150 | no_ion
4 | 2519.531 | 0.0505962 | -0.0004467 | 0 | 1.799765 | 1 | 60 | 150 | no_ion
4 | 2000.762 | 0.0508486 | -0.0006639 | 0 | 1.799765 | 1 | 60 | 150 | no_ion
4 | 1580.669 | 0.0509676 | -0.0008604 | 0 | 1.799765 | 1 | 60 | 150 | no_ion
4 | 1253.634 | 0.0511178 | -0.0010356 | 0 | 1.799765 | 1 | 60 | 150 | no_ion
4 | 1000.702 | 0.0513275 | -0.0012087 | 0 | 1.799765 | 1 | 60 | 150 | no_ion
4 | 790.0281 | 0.0515201 | -0.0013954 | 0 | 1.799765 | 1 | 60 | 150 | no_ion
4 | 628.811 | 0.0516879 | -0.0015538 | 0 | 1.799765 | 1 | 60 | 150 | no_ion
4 | 502.2321 | 0.0519072 | -0.0017369 | 0 | 1.799765 | 1 | 60 | 150 | no_ion
4 | 400.1524 | 0.052102 | -0.0019364 | 0 | 1.799765 | 1 | 60 | 150 | no_ion
4 | 315.5048 | 0.0523675 | -0.0021506 | 0 | 1.799765 | 1 | 60 | 150 | no_ion
4 | 252.0161 | 0.0527432 | -0.0023757 | 0 | 1.799765 | 1 | 60 | 150 | no_ion
4 | 200.3205 | 0.0531011 | -0.0026202 | 0 | 1.799765 | 1 | 60 | 150 | no_ion
4 | 158.0056 | 0.0534722 | -0.0028872 | 0 | 1.799765 | 1 | 60 | 150 | no_ion
4 | 125.558 | 0.0538921 | -0.0031543 | 0 | 1.799765 | 1 | 60 | 150 | no_ion
4 | 99.734 | 0.0544308 | -0.0034113 | 0 | 1.799765 | 1 | 60 | 150 | no_ion
4 | 79.44915 | 0.055004 | -0.0036481 | 0 | 1.799765 | 1 | 60 | 150 | no_ion
4 | 62.91946 | 0.0556811 | -0.0038561 | 0 | 1.799765 | 1 | 60 | 150 | no_ion
4 | 49.86702 | 0.0563474 | -0.0039985 | 0 | 1.799765 | 1 | 60 | 150 | no_ion
4 | 38.42213 | 0.0571358 | -0.0041056 | 0 | 1.799765 | 1 | 60 | 150 | no_ion
4 | 31.25 | 0.0577364 | -0.0041321 | 0 | 1.799765 | 1 | 60 | 150 | no_ion
4 | 24.93351 | 0.058388 | -0.0041251 | 0 | 1.799765 | 1 | 60 | 150 | no_ion
4 | 20.03205 | 0.0589119 | -0.0040907 | 0 | 1.799765 | 1 | 60 | 150 | no_ion
4 | 15.625 | 0.0596169 | -0.0040404 | 0 | 1.799765 | 1 | 60 | 150 | no_ion
4 | 12.46675 | 0.0601804 | -0.0040216 | 0 | 1.799765 | 1 | 60 | 150 | no_ion
4 | 9.9734 | 0.0607879 | -0.0040077 | 0 | 1.799765 | 1 | 60 | 150 | no_ion
4 | 7.971939 | 0.0613806 | -0.0040242 | 0 | 1.799765 | 1 | 60 | 150 | no_ion
4 | 6.351626 | 0.0617959 | -0.0040328 | 0 | 1.799765 | 1 | 60 | 150 | no_ion
4 | 5.013369 | 0.0624546 | -0.0040884 | 0 | 1.799765 | 1 | 60 | 150 | no_ion
4 | 3.985969 | 0.0629862 | -0.0041195 | 0 | 1.799765 | 1 | 60 | 150 | no_ion
4 | 3.175813 | 0.0632861 | -0.0041912 | 0 | 1.799765 | 1 | 60 | 150 | no_ion
4 | 2.516103 | 0.0641717 | -0.0042552 | 0 | 1.799765 | 1 | 60 | 150 | no_ion
4 | 1.99553 | 0.0646061 | -0.0045168 | 0 | 1.799765 | 1 | 60 | 150 | no_ion
4 | 1.587906 | 0.0655014 | -0.0043787 | 0 | 1.799765 | 1 | 60 | 150 | no_ion
4 | 1.258052 | 0.066103 | -0.0043425 | 0 | 1.799765 | 1 | 60 | 150 | no_ion
4 | 0.997765 | 0.0667158 | -0.0045198 | 0 | 1.799765 | 1 | 60 | 150 | no_ion
4 | 0.7927448 | 0.0671004 | -0.0042526 | 0 | 1.799765 | 1 | 60 | 150 | no_ion
4 | 0.6290258 | 0.068242 | -0.0043596 | 0 | 1.799765 | 1 | 60 | 150 | no_ion
4 | 0.4988825 | 0.0684936 | -0.0041354 | 0 | 1.799765 | 1 | 60 | 150 | no_ion
4 | 0.3985969 | 0.0694263 | -0.003925 | 0 | 1.799765 | 1 | 60 | 150 | no_ion
4 | 0.316723 | 0.0694325 | -0.0034738 | 0 | 1.799765 | 1 | 60 | 150 | no_ion
4 | 0.2514753 | 0.0703092 | -0.0039496 | 0 | 1.799765 | 1 | 60 | 150 | no_ion
4 | 0.1999787 | 0.0711048 | -0.0032803 | 0 | 1.799765 | 1 | 60 | 150 | no_ion
4 | 0.1587906 | 0.0709564 | -0.0033297 | 0 | 1.799765 | 1 | 60 | 150 | no_ion
4 | 0.1260081 | 0.0716519 | -0.0022302 | 0 | 1.799765 | 1 | 60 | 150 | no_ion
4 | 0.1001603 | 0.0714668 | -0.0025352 | 0 | 1.799765 | 1 | 60 | 150 | no_ion
4 | 0.0795031 | 0.0714166 | -0.0018708 | 0 | 1.799765 | 1 | 60 | 150 | no_ion
4 | 0.0631398 | 0.0722814 | -0.0016158 | 0 | 1.799765 | 1 | 60 | 150 | no_ion
4 | 0.050123 | 0.0720156 | -0.000817 | 0 | 1.799765 | 1 | 60 | 150 | no_ion
4 | 0.0398326 | 0.0716766 | -0.0007474 | 0 | 1.799765 | 1 | 60 | 150 | no_ion
4 | 0.0316381 | 0.0723288 | -0.000752 | 0 | 1.799765 | 1 | 60 | 150 | no_ion
4 | 0.025126 | 0.0720843 | -0.000682 | 0 | 1.799765 | 1 | 60 | 150 | no_ion
4 | 0.019957 | 0.0720848 | -0.0007071 | 0 | 1.799765 | 1 | 60 | 150 | no_ion
4 | 0.015849 | 0.0719736 | -0.0005325 | 0 | 1.799765 | 1 | 60 | 150 | no_ion
4 | 0.01259 | 0.0721801 | -0.0003493 | 0 | 1.799765 | 1 | 60 | 150 | no_ion
4 | 0.0100006 | 0.0720811 | -0.0001235 | 0 | 1.799765 | 1 | 60 | 150 | no_ion
6 | 19980.47 | 0.0475394 | 0.0070769 | 0 | 1.798353 | 1 | 60 | 150 | no_ion
6 | 15878.91 | 0.0479489 | 0.0051427 | 0 | 1.798353 | 1 | 60 | 150 | no_ion
6 | 12597.66 | 0.0484888 | 0.0036289 | 0 | 1.798353 | 1 | 60 | 150 | no_ion
6 | 10019.53 | 0.0487805 | 0.0025189 | 0 | 1.798353 | 1 | 60 | 150 | no_ion
6 | 7928.241 | 0.0492019 | 0.0016457 | 0 | 1.798353 | 1 | 60 | 150 | no_ion
6 | 6307.871 | 0.0494873 | 0.0010158 | 0 | 1.798353 | 1 | 60 | 150 | no_ion
6 | 5034.722 | 0.0496982 | 0.0005419 | 0 | 1.798353 | 1 | 60 | 150 | no_ion
6 | 3993.056 | 0.0499473 | 0.0001525 | 0 | 1.798353 | 1 | 60 | 150 | no_ion
6 | 3144.055 | 0.0501189 | -0.0001613 | 0 | 1.798353 | 1 | 60 | 150 | no_ion
6 | 2519.531 | 0.0502586 | -0.0003993 | 0 | 1.798353 | 1 | 60 | 150 | no_ion
6 | 2000.762 | 0.0505588 | -0.0006256 | 0 | 1.798353 | 1 | 60 | 150 | no_ion
6 | 1580.669 | 0.0506982 | -0.0008267 | 0 | 1.798353 | 1 | 60 | 150 | no_ion
6 | 1253.634 | 0.0508796 | -0.001005 | 0 | 1.798353 | 1 | 60 | 150 | no_ion
6 | 1000.702 | 0.0510772 | -0.0011814 | 0 | 1.798353 | 1 | 60 | 150 | no_ion
6 | 790.0281 | 0.051208 | -0.0013612 | 0 | 1.798353 | 1 | 60 | 150 | no_ion
6 | 628.811 | 0.0514189 | -0.0015236 | 0 | 1.798353 | 1 | 60 | 150 | no_ion
6 | 502.2321 | 0.0516893 | -0.0017163 | 0 | 1.798353 | 1 | 60 | 150 | no_ion
6 | 400.1524 | 0.0518842 | -0.0019088 | 0 | 1.798353 | 1 | 60 | 150 | no_ion
6 | 315.5048 | 0.0521325 | -0.0021328 | 0 | 1.798353 | 1 | 60 | 150 | no_ion
6 | 252.0161 | 0.0524077 | -0.0023419 | 0 | 1.798353 | 1 | 60 | 150 | no_ion
6 | 200.3205 | 0.0527804 | -0.0025878 | 0 | 1.798353 | 1 | 60 | 150 | no_ion
6 | 158.0056 | 0.0531591 | -0.0028551 | 0 | 1.798353 | 1 | 60 | 150 | no_ion
6 | 125.558 | 0.0535788 | -0.0031213 | 0 | 1.798353 | 1 | 60 | 150 | no_ion
6 | 99.734 | 0.0542157 | -0.0033791 | 0 | 1.798353 | 1 | 60 | 150 | no_ion
6 | 79.44915 | 0.0547893 | -0.0036089 | 0 | 1.798353 | 1 | 60 | 150 | no_ion
6 | 62.91946 | 0.0554735 | -0.0038227 | 0 | 1.798353 | 1 | 60 | 150 | no_ion
6 | 49.86702 | 0.0560515 | -0.0039698 | 0 | 1.798353 | 1 | 60 | 150 | no_ion
6 | 38.42213 | 0.0567838 | -0.0040642 | 0 | 1.798353 | 1 | 60 | 150 | no_ion
6 | 31.25 | 0.0573595 | -0.0040889 | 0 | 1.798353 | 1 | 60 | 150 | no_ion
6 | 24.93351 | 0.0580071 | -0.0040695 | 0 | 1.798353 | 1 | 60 | 150 | no_ion
6 | 20.03205 | 0.0586803 | -0.0040452 | 0 | 1.798353 | 1 | 60 | 150 | no_ion
6 | 15.625 | 0.0592822 | -0.0039851 | 0 | 1.798353 | 1 | 60 | 150 | no_ion
6 | 12.46675 | 0.0599364 | -0.0039615 | 0 | 1.798353 | 1 | 60 | 150 | no_ion
6 | 9.9734 | 0.0604002 | -0.0039461 | 0 | 1.798353 | 1 | 60 | 150 | no_ion
6 | 7.971939 | 0.0609934 | -0.0039486 | 0 | 1.798353 | 1 | 60 | 150 | no_ion
6 | 6.351626 | 0.061487 | -0.0039685 | 0 | 1.798353 | 1 | 60 | 150 | no_ion
6 | 5.013369 | 0.0622412 | -0.0040136 | 0 | 1.798353 | 1 | 60 | 150 | no_ion
6 | 3.985969 | 0.0624808 | -0.0040758 | 0 | 1.798353 | 1 | 60 | 150 | no_ion
6 | 3.175813 | 0.0630308 | -0.0041211 | 0 | 1.798353 | 1 | 60 | 150 | no_ion
6 | 2.516103 | 0.063762 | -0.0041973 | 0 | 1.798353 | 1 | 60 | 150 | no_ion
6 | 1.99553 | 0.0644249 | -0.0042168 | 0 | 1.798353 | 1 | 60 | 150 | no_ion
6 | 1.587906 | 0.0649016 | -0.0043582 | 0 | 1.798353 | 1 | 60 | 150 | no_ion
6 | 1.258052 | 0.0657803 | -0.0043041 | 0 | 1.798353 | 1 | 60 | 150 | no_ion
6 | 0.997765 | 0.0661989 | -0.0045191 | 0 | 1.798353 | 1 | 60 | 150 | no_ion
6 | 0.7927448 | 0.0669484 | -0.0043483 | 0 | 1.798353 | 1 | 60 | 150 | no_ion
6 | 0.6290258 | 0.067413 | -0.0044289 | 0 | 1.798353 | 1 | 60 | 150 | no_ion
6 | 0.4988825 | 0.0679648 | -0.0040033 | 0 | 1.798353 | 1 | 60 | 150 | no_ion
6 | 0.3985969 | 0.0688826 | -0.0039802 | 0 | 1.798353 | 1 | 60 | 150 | no_ion
6 | 0.316723 | 0.0689878 | -0.0040049 | 0 | 1.798353 | 1 | 60 | 150 | no_ion
6 | 0.2514753 | 0.0694451 | -0.0037579 | 0 | 1.798353 | 1 | 60 | 150 | no_ion
6 | 0.1999787 | 0.0696268 | -0.0032583 | 0 | 1.798353 | 1 | 60 | 150 | no_ion
6 | 0.1587906 | 0.0703853 | -0.0024986 | 0 | 1.798353 | 1 | 60 | 150 | no_ion
6 | 0.1260081 | 0.0711131 | -0.0028281 | 0 | 1.798353 | 1 | 60 | 150 | no_ion
6 | 0.1001603 | 0.0710241 | -0.0021188 | 0 | 1.798353 | 1 | 60 | 150 | no_ion
6 | 0.0795031 | 0.0714487 | -0.0024686 | 0 | 1.798353 | 1 | 60 | 150 | no_ion
6 | 0.0631398 | 0.0710354 | -0.0012024 | 0 | 1.798353 | 1 | 60 | 150 | no_ion
6 | 0.050123 | 0.0715469 | -0.0016408 | 0 | 1.798353 | 1 | 60 | 150 | no_ion
6 | 0.0398326 | 0.0714851 | -0.0014345 | 0 | 1.798353 | 1 | 60 | 150 | no_ion
6 | 0.0316381 | 0.0714676 | -0.0009099 | 0 | 1.798353 | 1 | 60 | 150 | no_ion
6 | 0.025126 | 0.0718131 | -0.0009747 | 0 | 1.798353 | 1 | 60 | 150 | no_ion
6 | 0.019957 | 0.071588 | -0.0008381 | 0 | 1.798353 | 1 | 60 | 150 | no_ion
6 | 0.015849 | 0.0718864 | -0.0004465 | 0 | 1.798353 | 1 | 60 | 150 | no_ion
6 | 0.01259 | 0.0714065 | -0.0006054 | 0 | 1.798353 | 1 | 60 | 150 | no_ion
6 | 0.0100006 | 0.0715382 | -0.0002866 | 0 | 1.798353 | 1 | 60 | 150 | no_ion