## Sheet1
Time(h) | Freq | Zreal | Zimag | ppm | mean_voltage | current | temperature | flow | Label
0 | 19980.47 | 0.049892 | 0.0015238 | 10 | 1.979732 | 1 | 60 | 150 | Cr3+_ion
0 | 15878.91 | 0.051004 | -0.0006911 | 10 | 1.979732 | 1 | 60 | 150 | Cr3+_ion
0 | 12597.66 | 0.0522359 | -0.002566 | 10 | 1.979732 | 1 | 60 | 150 | Cr3+_ion
0 | 10019.53 | 0.0535788 | -0.0040984 | 10 | 1.979732 | 1 | 60 | 150 | Cr3+_ion
0 | 7928.241 | 0.0550506 | -0.0053373 | 10 | 1.979732 | 1 | 60 | 150 | Cr3+_ion
0 | 6307.871 | 0.0565511 | -0.0062496 | 10 | 1.979732 | 1 | 60 | 150 | Cr3+_ion
0 | 5034.722 | 0.0580387 | -0.0068955 | 10 | 1.979732 | 1 | 60 | 150 | Cr3+_ion
0 | 3993.056 | 0.059555 | -0.0073407 | 10 | 1.979732 | 1 | 60 | 150 | Cr3+_ion
0 | 3144.055 | 0.0610468 | -0.0076245 | 10 | 1.979732 | 1 | 60 | 150 | Cr3+_ion
0 | 2519.531 | 0.0623706 | -0.0077835 | 10 | 1.979732 | 1 | 60 | 150 | Cr3+_ion
0 | 2000.762 | 0.0636466 | -0.0078745 | 10 | 1.979732 | 1 | 60 | 150 | Cr3+_ion
0 | 1580.669 | 0.0648624 | -0.0079198 | 10 | 1.979732 | 1 | 60 | 150 | Cr3+_ion
0 | 1253.634 | 0.0660244 | -0.0079742 | 10 | 1.979732 | 1 | 60 | 150 | Cr3+_ion
0 | 1000.702 | 0.0671071 | -0.0080533 | 10 | 1.979732 | 1 | 60 | 150 | Cr3+_ion
0 | 790.0281 | 0.0682026 | -0.0081678 | 10 | 1.979732 | 1 | 60 | 150 | Cr3+_ion
0 | 628.811 | 0.0692741 | -0.0083259 | 10 | 1.979732 | 1 | 60 | 150 | Cr3+_ion
0 | 502.2321 | 0.070312 | -0.0085314 | 10 | 1.979732 | 1 | 60 | 150 | Cr3+_ion
0 | 400.1524 | 0.071368 | -0.0087992 | 10 | 1.979732 | 1 | 60 | 150 | Cr3+_ion
0 | 315.5048 | 0.0724858 | -0.0091356 | 10 | 1.979732 | 1 | 60 | 150 | Cr3+_ion
0 | 252.0161 | 0.0736823 | -0.0095532 | 10 | 1.979732 | 1 | 60 | 150 | Cr3+_ion
0 | 200.3205 | 0.074921 | -0.0100475 | 10 | 1.979732 | 1 | 60 | 150 | Cr3+_ion
0 | 158.0056 | 0.0762917 | -0.0106097 | 10 | 1.979732 | 1 | 60 | 150 | Cr3+_ion
0 | 125.558 | 0.0776792 | -0.011222 | 10 | 1.979732 | 1 | 60 | 150 | Cr3+_ion
0 | 99.734 | 0.0791823 | -0.0118519 | 10 | 1.979732 | 1 | 60 | 150 | Cr3+_ion
0 | 79.44915 | 0.081143 | -0.0126383 | 10 | 1.979732 | 1 | 60 | 150 | Cr3+_ion
0 | 62.91946 | 0.0830808 | -0.0133678 | 10 | 1.979732 | 1 | 60 | 150 | Cr3+_ion
0 | 49.86702 | 0.0849795 | -0.0140495 | 10 | 1.979732 | 1 | 60 | 150 | Cr3+_ion
0 | 38.42213 | 0.0873342 | -0.0147884 | 10 | 1.979732 | 1 | 60 | 150 | Cr3+_ion
0 | 31.25 | 0.0892221 | -0.0153132 | 10 | 1.979732 | 1 | 60 | 150 | Cr3+_ion
0 | 24.93351 | 0.0913321 | -0.0158522 | 10 | 1.979732 | 1 | 60 | 150 | Cr3+_ion
0 | 20.03205 | 0.0936379 | -0.01641 | 10 | 1.979732 | 1 | 60 | 150 | Cr3+_ion
0 | 15.625 | 0.096127 | -0.0170166 | 10 | 1.979732 | 1 | 60 | 150 | Cr3+_ion
0 | 12.46675 | 0.0984248 | -0.0175186 | 10 | 1.979732 | 1 | 60 | 150 | Cr3+_ion
0 | 9.9734 | 0.1006909 | -0.018008 | 10 | 1.979732 | 1 | 60 | 150 | Cr3+_ion
0 | 7.971939 | 0.102809 | -0.018441 | 10 | 1.979732 | 1 | 60 | 150 | Cr3+_ion
0 | 6.351626 | 0.1049194 | -0.0188025 | 10 | 1.979732 | 1 | 60 | 150 | Cr3+_ion
0 | 5.013369 | 0.1072047 | -0.019191 | 10 | 1.979732 | 1 | 60 | 150 | Cr3+_ion
0 | 3.985969 | 0.1094151 | -0.0195043 | 10 | 1.979732 | 1 | 60 | 150 | Cr3+_ion
0 | 3.175813 | 0.1116991 | -0.019759 | 10 | 1.979732 | 1 | 60 | 150 | Cr3+_ion
0 | 2.516103 | 0.1146508 | -0.0200041 | 10 | 1.979732 | 1 | 60 | 150 | Cr3+_ion
0 | 1.99553 | 0.1165841 | -0.0200453 | 10 | 1.979732 | 1 | 60 | 150 | Cr3+_ion
0 | 1.587906 | 0.118729 | -0.019916 | 10 | 1.979732 | 1 | 60 | 150 | Cr3+_ion
0 | 1.258052 | 0.1210117 | -0.0197162 | 10 | 1.979732 | 1 | 60 | 150 | Cr3+_ion
0 | 0.997765 | 0.1236372 | -0.0192976 | 10 | 1.979732 | 1 | 60 | 150 | Cr3+_ion
0 | 0.7927448 | 0.1260629 | -0.0187773 | 10 | 1.979732 | 1 | 60 | 150 | Cr3+_ion
0 | 0.6290258 | 0.1278891 | -0.0179555 | 10 | 1.979732 | 1 | 60 | 150 | Cr3+_ion
0 | 0.4988825 | 0.1300346 | -0.0169604 | 10 | 1.979732 | 1 | 60 | 150 | Cr3+_ion
0 | 0.3985969 | 0.1320448 | -0.0155961 | 10 | 1.979732 | 1 | 60 | 150 | Cr3+_ion
0 | 0.316723 | 0.133469 | -0.0140005 | 10 | 1.979732 | 1 | 60 | 150 | Cr3+_ion
0 | 0.2514753 | 0.13475 | -0.0122374 | 10 | 1.979732 | 1 | 60 | 150 | Cr3+_ion
0 | 0.1999787 | 0.1354524 | -0.0103065 | 10 | 1.979732 | 1 | 60 | 150 | Cr3+_ion
0 | 0.1587906 | 0.135848 | -0.0082535 | 10 | 1.979732 | 1 | 60 | 150 | Cr3+_ion
0 | 0.1260081 | 0.1361727 | -0.0062359 | 10 | 1.979732 | 1 | 60 | 150 | Cr3+_ion
0 | 0.1001603 | 0.1360301 | -0.0041546 | 10 | 1.979732 | 1 | 60 | 150 | Cr3+_ion
0 | 0.0795031 | 0.1357402 | -0.0022768 | 10 | 1.979732 | 1 | 60 | 150 | Cr3+_ion
0 | 0.0631398 | 0.1353045 | -0.0003203 | 10 | 1.979732 | 1 | 60 | 150 | Cr3+_ion
0 | 0.050123 | 0.1344788 | 0.0009128 | 10 | 1.979732 | 1 | 60 | 150 | Cr3+_ion
0 | 0.0398326 | 0.1331727 | 0.0017704 | 10 | 1.979732 | 1 | 60 | 150 | Cr3+_ion
0 | 0.0316381 | 0.1319968 | 0.0023907 | 10 | 1.979732 | 1 | 60 | 150 | Cr3+_ion
0 | 0.025126 | 0.1308329 | 0.0026748 | 10 | 1.979732 | 1 | 60 | 150 | Cr3+_ion
0 | 0.019957 | 0.1301566 | 0.0024902 | 10 | 1.979732 | 1 | 60 | 150 | Cr3+_ion
0 | 0.015849 | 0.1290043 | 0.0024452 | 10 | 1.979732 | 1 | 60 | 150 | Cr3+_ion
0 | 0.01259 | 0.128853 | 0.0018238 | 10 | 1.979732 | 1 | 60 | 150 | Cr3+_ion
0 | 0.0100006 | 0.1285445 | 0.001482 | 10 | 1.979732 | 1 | 60 | 150 | Cr3+_ion
2 | 19980.47 | 0.049714 | 0.0015674 | 10 | 1.97768 | 1 | 60 | 150 | Cr3+_ion
2 | 15878.91 | 0.0507438 | -0.0006405 | 10 | 1.97768 | 1 | 60 | 150 | Cr3+_ion
2 | 12597.66 | 0.0519258 | -0.0025303 | 10 | 1.97768 | 1 | 60 | 150 | Cr3+_ion
2 | 10019.53 | 0.0532087 | -0.0040561 | 10 | 1.97768 | 1 | 60 | 150 | Cr3+_ion
2 | 7928.241 | 0.0546528 | -0.0052918 | 10 | 1.97768 | 1 | 60 | 150 | Cr3+_ion
2 | 6307.871 | 0.05612 | -0.0062064 | 10 | 1.97768 | 1 | 60 | 150 | Cr3+_ion
2 | 5034.722 | 0.0576106 | -0.0068403 | 10 | 1.97768 | 1 | 60 | 150 | Cr3+_ion
2 | 3993.056 | 0.0591093 | -0.0072725 | 10 | 1.97768 | 1 | 60 | 150 | Cr3+_ion
2 | 3144.055 | 0.0605733 | -0.0075256 | 10 | 1.97768 | 1 | 60 | 150 | Cr3+_ion
2 | 2519.531 | 0.0618737 | -0.0076494 | 10 | 1.97768 | 1 | 60 | 150 | Cr3+_ion
2 | 2000.762 | 0.0631127 | -0.0076937 | 10 | 1.97768 | 1 | 60 | 150 | Cr3+_ion
2 | 1580.669 | 0.0643209 | -0.0077017 | 10 | 1.97768 | 1 | 60 | 150 | Cr3+_ion
2 | 1253.634 | 0.0654711 | -0.0077245 | 10 | 1.97768 | 1 | 60 | 150 | Cr3+_ion
2 | 1000.702 | 0.0664868 | -0.0077518 | 10 | 1.97768 | 1 | 60 | 150 | Cr3+_ion
2 | 790.0281 | 0.0675437 | -0.0078148 | 10 | 1.97768 | 1 | 60 | 150 | Cr3+_ion
2 | 628.811 | 0.0685046 | -0.0079026 | 10 | 1.97768 | 1 | 60 | 150 | Cr3+_ion
2 | 502.2321 | 0.0694959 | -0.0080617 | 10 | 1.97768 | 1 | 60 | 150 | Cr3+_ion
2 | 400.1524 | 0.0704848 | -0.0082727 | 10 | 1.97768 | 1 | 60 | 150 | Cr3+_ion
2 | 315.5048 | 0.0715801 | -0.0085938 | 10 | 1.97768 | 1 | 60 | 150 | Cr3+_ion
2 | 252.0161 | 0.0726565 | -0.0089364 | 10 | 1.97768 | 1 | 60 | 150 | Cr3+_ion
2 | 200.3205 | 0.0737571 | -0.0093431 | 10 | 1.97768 | 1 | 60 | 150 | Cr3+_ion
2 | 158.0056 | 0.0750234 | -0.0098477 | 10 | 1.97768 | 1 | 60 | 150 | Cr3+_ion
2 | 125.558 | 0.0763304 | -0.0104179 | 10 | 1.97768 | 1 | 60 | 150 | Cr3+_ion
2 | 99.734 | 0.0776749 | -0.0109502 | 10 | 1.97768 | 1 | 60 | 150 | Cr3+_ion
2 | 79.44915 | 0.0795498 | -0.0117024 | 10 | 1.97768 | 1 | 60 | 150 | Cr3+_ion
2 | 62.91946 | 0.0812825 | -0.0123355 | 10 | 1.97768 | 1 | 60 | 150 | Cr3+_ion
2 | 49.86702 | 0.0830633 | -0.0129659 | 10 | 1.97768 | 1 | 60 | 150 | Cr3+_ion
2 | 38.42213 | 0.0851978 | -0.0136197 | 10 | 1.97768 | 1 | 60 | 150 | Cr3+_ion
2 | 31.25 | 0.0868983 | -0.0140756 | 10 | 1.97768 | 1 | 60 | 150 | Cr3+_ion
2 | 24.93351 | 0.0890039 | -0.0145909 | 10 | 1.97768 | 1 | 60 | 150 | Cr3+_ion
2 | 20.03205 | 0.091072 | -0.0150911 | 10 | 1.97768 | 1 | 60 | 150 | Cr3+_ion
2 | 15.625 | 0.0932846 | -0.0156037 | 10 | 1.97768 | 1 | 60 | 150 | Cr3+_ion
2 | 12.46675 | 0.0954092 | -0.016037 | 10 | 1.97768 | 1 | 60 | 150 | Cr3+_ion
2 | 9.9734 | 0.0975813 | -0.0165259 | 10 | 1.97768 | 1 | 60 | 150 | Cr3+_ion
2 | 7.971939 | 0.0994066 | -0.0168984 | 10 | 1.97768 | 1 | 60 | 150 | Cr3+_ion
2 | 6.351626 | 0.1018699 | -0.0174161 | 10 | 1.97768 | 1 | 60 | 150 | Cr3+_ion
2 | 5.013369 | 0.1042637 | -0.0177937 | 10 | 1.97768 | 1 | 60 | 150 | Cr3+_ion
2 | 3.985969 | 0.1060197 | -0.0180724 | 10 | 1.97768 | 1 | 60 | 150 | Cr3+_ion
2 | 3.175813 | 0.108124 | -0.0183288 | 10 | 1.97768 | 1 | 60 | 150 | Cr3+_ion
2 | 2.516103 | 0.1103994 | -0.0185674 | 10 | 1.97768 | 1 | 60 | 150 | Cr3+_ion
2 | 1.99553 | 0.1125557 | -0.0186232 | 10 | 1.97768 | 1 | 60 | 150 | Cr3+_ion
2 | 1.587906 | 0.1146123 | -0.0186226 | 10 | 1.97768 | 1 | 60 | 150 | Cr3+_ion
2 | 1.258052 | 0.1167523 | -0.0184607 | 10 | 1.97768 | 1 | 60 | 150 | Cr3+_ion
2 | 0.997765 | 0.1193651 | -0.0182095 | 10 | 1.97768 | 1 | 60 | 150 | Cr3+_ion
2 | 0.7927448 | 0.1216528 | -0.0177601 | 10 | 1.97768 | 1 | 60 | 150 | Cr3+_ion
2 | 0.6290258 | 0.1238554 | -0.0171667 | 10 | 1.97768 | 1 | 60 | 150 | Cr3+_ion
2 | 0.4988825 | 0.1256733 | -0.0161654 | 10 | 1.97768 | 1 | 60 | 150 | Cr3+_ion
2 | 0.3985969 | 0.1274274 | -0.0150298 | 10 | 1.97768 | 1 | 60 | 150 | Cr3+_ion
2 | 0.316723 | 0.1290119 | -0.0136445 | 10 | 1.97768 | 1 | 60 | 150 | Cr3+_ion
2 | 0.2514753 | 0.1300719 | -0.0121071 | 10 | 1.97768 | 1 | 60 | 150 | Cr3+_ion
2 | 0.1999787 | 0.1312509 | -0.010468 | 10 | 1.97768 | 1 | 60 | 150 | Cr3+_ion
2 | 0.1587906 | 0.1319544 | -0.0084882 | 10 | 1.97768 | 1 | 60 | 150 | Cr3+_ion
2 | 0.1260081 | 0.1321827 | -0.0068215 | 10 | 1.97768 | 1 | 60 | 150 | Cr3+_ion
2 | 0.1001603 | 0.132443 | -0.004993 | 10 | 1.97768 | 1 | 60 | 150 | Cr3+_ion
2 | 0.0795031 | 0.1321013 | -0.0031493 | 10 | 1.97768 | 1 | 60 | 150 | Cr3+_ion
2 | 0.0631398 | 0.1315383 | -0.0013645 | 10 | 1.97768 | 1 | 60 | 150 | Cr3+_ion
2 | 0.050123 | 0.1312674 | 8.543114e-06 | 10 | 1.97768 | 1 | 60 | 150 | Cr3+_ion
2 | 0.0398326 | 0.1302696 | 0.0009456 | 10 | 1.97768 | 1 | 60 | 150 | Cr3+_ion
2 | 0.0316381 | 0.1293653 | 0.0015416 | 10 | 1.97768 | 1 | 60 | 150 | Cr3+_ion
2 | 0.025126 | 0.1287813 | 0.0017675 | 10 | 1.97768 | 1 | 60 | 150 | Cr3+_ion
2 | 0.019957 | 0.1278467 | 0.0018359 | 10 | 1.97768 | 1 | 60 | 150 | Cr3+_ion
2 | 0.015849 | 0.1274131 | 0.0017044 | 10 | 1.97768 | 1 | 60 | 150 | Cr3+_ion
2 | 0.01259 | 0.1269491 | 0.0012667 | 10 | 1.97768 | 1 | 60 | 150 | Cr3+_ion
2 | 0.0100006 | 0.1264539 | 0.0010286 | 10 | 1.97768 | 1 | 60 | 150 | Cr3+_ion
4 | 19980.47 | 0.0493751 | 0.0016805 | 10 | 1.976586 | 1 | 60 | 150 | Cr3+_ion
4 | 15878.91 | 0.0504081 | -0.0005362 | 10 | 1.976586 | 1 | 60 | 150 | Cr3+_ion
4 | 12597.66 | 0.0515865 | -0.002422 | 10 | 1.976586 | 1 | 60 | 150 | Cr3+_ion
4 | 10019.53 | 0.0528909 | -0.0039593 | 10 | 1.976586 | 1 | 60 | 150 | Cr3+_ion
4 | 7928.241 | 0.0543478 | -0.0052188 | 10 | 1.976586 | 1 | 60 | 150 | Cr3+_ion
4 | 6307.871 | 0.0558526 | -0.0061592 | 10 | 1.976586 | 1 | 60 | 150 | Cr3+_ion
4 | 5034.722 | 0.0573264 | -0.0068029 | 10 | 1.976586 | 1 | 60 | 150 | Cr3+_ion
4 | 3993.056 | 0.0588647 | -0.0072555 | 10 | 1.976586 | 1 | 60 | 150 | Cr3+_ion
4 | 3144.055 | 0.0603393 | -0.0075182 | 10 | 1.976586 | 1 | 60 | 150 | Cr3+_ion
4 | 2519.531 | 0.0616397 | -0.0076451 | 10 | 1.976586 | 1 | 60 | 150 | Cr3+_ion
4 | 2000.762 | 0.0629121 | -0.007699 | 10 | 1.976586 | 1 | 60 | 150 | Cr3+_ion
4 | 1580.669 | 0.0641318 | -0.0077174 | 10 | 1.976586 | 1 | 60 | 150 | Cr3+_ion
4 | 1253.634 | 0.0652641 | -0.0077326 | 10 | 1.976586 | 1 | 60 | 150 | Cr3+_ion
4 | 1000.702 | 0.0663112 | -0.0077681 | 10 | 1.976586 | 1 | 60 | 150 | Cr3+_ion
4 | 790.0281 | 0.0673741 | -0.0078362 | 10 | 1.976586 | 1 | 60 | 150 | Cr3+_ion
4 | 628.811 | 0.0684104 | -0.0079517 | 10 | 1.976586 | 1 | 60 | 150 | Cr3+_ion
4 | 502.2321 | 0.0694159 | -0.0081152 | 10 | 1.976586 | 1 | 60 | 150 | Cr3+_ion
4 | 400.1524 | 0.0704353 | -0.0083403 | 10 | 1.976586 | 1 | 60 | 150 | Cr3+_ion
4 | 315.5048 | 0.0714863 | -0.0086202 | 10 | 1.976586 | 1 | 60 | 150 | Cr3+_ion
4 | 252.0161 | 0.0726018 | -0.0089827 | 10 | 1.976586 | 1 | 60 | 150 | Cr3+_ion
4 | 200.3205 | 0.0737464 | -0.0094043 | 10 | 1.976586 | 1 | 60 | 150 | Cr3+_ion
4 | 158.0056 | 0.075031 | -0.0099208 | 10 | 1.976586 | 1 | 60 | 150 | Cr3+_ion
4 | 125.558 | 0.0763251 | -0.0104672 | 10 | 1.976586 | 1 | 60 | 150 | Cr3+_ion
4 | 99.734 | 0.077727 | -0.0110367 | 10 | 1.976586 | 1 | 60 | 150 | Cr3+_ion
4 | 79.44915 | 0.0795746 | -0.0117621 | 10 | 1.976586 | 1 | 60 | 150 | Cr3+_ion
4 | 62.91946 | 0.0812759 | -0.0123732 | 10 | 1.976586 | 1 | 60 | 150 | Cr3+_ion
4 | 49.86702 | 0.0830344 | -0.0129812 | 10 | 1.976586 | 1 | 60 | 150 | Cr3+_ion
4 | 38.42213 | 0.0852341 | -0.0136572 | 10 | 1.976586 | 1 | 60 | 150 | Cr3+_ion
4 | 31.25 | 0.0869309 | -0.0141047 | 10 | 1.976586 | 1 | 60 | 150 | Cr3+_ion
4 | 24.93351 | 0.0890689 | -0.0146361 | 10 | 1.976586 | 1 | 60 | 150 | Cr3+_ion
4 | 20.03205 | 0.0909198 | -0.0150474 | 10 | 1.976586 | 1 | 60 | 150 | Cr3+_ion
4 | 15.625 | 0.0932138 | -0.0155499 | 10 | 1.976586 | 1 | 60 | 150 | Cr3+_ion
4 | 12.46675 | 0.0952893 | -0.0159862 | 10 | 1.976586 | 1 | 60 | 150 | Cr3+_ion
4 | 9.9734 | 0.0974429 | -0.0164457 | 10 | 1.976586 | 1 | 60 | 150 | Cr3+_ion
4 | 7.971939 | 0.0994049 | -0.0168386 | 10 | 1.976586 | 1 | 60 | 150 | Cr3+_ion
4 | 6.351626 | 0.1015943 | -0.0172754 | 10 | 1.976586 | 1 | 60 | 150 | Cr3+_ion
4 | 5.013369 | 0.1035855 | -0.0175821 | 10 | 1.976586 | 1 | 60 | 150 | Cr3+_ion
4 | 3.985969 | 0.105653 | -0.0178925 | 10 | 1.976586 | 1 | 60 | 150 | Cr3+_ion
4 | 3.175813 | 0.1077728 | -0.0181434 | 10 | 1.976586 | 1 | 60 | 150 | Cr3+_ion
4 | 2.516103 | 0.110244 | -0.0183793 | 10 | 1.976586 | 1 | 60 | 150 | Cr3+_ion
4 | 1.99553 | 0.1120922 | -0.0184372 | 10 | 1.976586 | 1 | 60 | 150 | Cr3+_ion
4 | 1.587906 | 0.1140527 | -0.0183643 | 10 | 1.976586 | 1 | 60 | 150 | Cr3+_ion
4 | 1.258052 | 0.1161796 | -0.0182366 | 10 | 1.976586 | 1 | 60 | 150 | Cr3+_ion
4 | 0.997765 | 0.1186432 | -0.0179915 | 10 | 1.976586 | 1 | 60 | 150 | Cr3+_ion
4 | 0.7927448 | 0.120622 | -0.0176804 | 10 | 1.976586 | 1 | 60 | 150 | Cr3+_ion
4 | 0.6290258 | 0.1226517 | -0.0169151 | 10 | 1.976586 | 1 | 60 | 150 | Cr3+_ion
4 | 0.4988825 | 0.1246149 | -0.016024 | 10 | 1.976586 | 1 | 60 | 150 | Cr3+_ion
4 | 0.3985969 | 0.1262316 | -0.0149978 | 10 | 1.976586 | 1 | 60 | 150 | Cr3+_ion
4 | 0.316723 | 0.1276269 | -0.01369 | 10 | 1.976586 | 1 | 60 | 150 | Cr3+_ion
4 | 0.2514753 | 0.1288469 | -0.0122619 | 10 | 1.976586 | 1 | 60 | 150 | Cr3+_ion
4 | 0.1999787 | 0.1297964 | -0.0105709 | 10 | 1.976586 | 1 | 60 | 150 | Cr3+_ion
4 | 0.1587906 | 0.1305926 | -0.0088033 | 10 | 1.976586 | 1 | 60 | 150 | Cr3+_ion
4 | 0.1260081 | 0.1308867 | -0.0070711 | 10 | 1.976586 | 1 | 60 | 150 | Cr3+_ion
4 | 0.1001603 | 0.1309881 | -0.0050839 | 10 | 1.976586 | 1 | 60 | 150 | Cr3+_ion
4 | 0.0795031 | 0.1305899 | -0.0036867 | 10 | 1.976586 | 1 | 60 | 150 | Cr3+_ion
4 | 0.0631398 | 0.1304228 | -0.0018404 | 10 | 1.976586 | 1 | 60 | 150 | Cr3+_ion
4 | 0.050123 | 0.1298834 | -0.0005276 | 10 | 1.976586 | 1 | 60 | 150 | Cr3+_ion
4 | 0.0398326 | 0.1291064 | 0.0002987 | 10 | 1.976586 | 1 | 60 | 150 | Cr3+_ion
4 | 0.0316381 | 0.1282896 | 0.0010056 | 10 | 1.976586 | 1 | 60 | 150 | Cr3+_ion
4 | 0.025126 | 0.1276531 | 0.0011189 | 10 | 1.976586 | 1 | 60 | 150 | Cr3+_ion
4 | 0.019957 | 0.1266394 | 0.0010967 | 10 | 1.976586 | 1 | 60 | 150 | Cr3+_ion
4 | 0.015849 | 0.1264486 | 0.0011001 | 10 | 1.976586 | 1 | 60 | 150 | Cr3+_ion
4 | 0.01259 | 0.1255625 | 0.0007555 | 10 | 1.976586 | 1 | 60 | 150 | Cr3+_ion
4 | 0.0100006 | 0.1260142 | 0.0006621 | 10 | 1.976586 | 1 | 60 | 150 | Cr3+_ion
6 | 19980.47 | 0.0492953 | 0.0017275 | 10 | 1.977677 | 1 | 60 | 150 | Cr3+_ion
6 | 15878.91 | 0.0503082 | -0.0004929 | 10 | 1.977677 | 1 | 60 | 150 | Cr3+_ion
6 | 12597.66 | 0.0514511 | -0.0023935 | 10 | 1.977677 | 1 | 60 | 150 | Cr3+_ion
6 | 10019.53 | 0.0527497 | -0.0039446 | 10 | 1.977677 | 1 | 60 | 150 | Cr3+_ion
6 | 7928.241 | 0.054203 | -0.0052278 | 10 | 1.977677 | 1 | 60 | 150 | Cr3+_ion
6 | 6307.871 | 0.055677 | -0.0061855 | 10 | 1.977677 | 1 | 60 | 150 | Cr3+_ion
6 | 5034.722 | 0.0571471 | -0.0068491 | 10 | 1.977677 | 1 | 60 | 150 | Cr3+_ion
6 | 3993.056 | 0.0586606 | -0.0073101 | 10 | 1.977677 | 1 | 60 | 150 | Cr3+_ion
6 | 3144.055 | 0.0601823 | -0.0075936 | 10 | 1.977677 | 1 | 60 | 150 | Cr3+_ion
6 | 2519.531 | 0.0614939 | -0.0077368 | 10 | 1.977677 | 1 | 60 | 150 | Cr3+_ion
6 | 2000.762 | 0.0627868 | -0.0078032 | 10 | 1.977677 | 1 | 60 | 150 | Cr3+_ion
6 | 1580.669 | 0.0640427 | -0.0078345 | 10 | 1.977677 | 1 | 60 | 150 | Cr3+_ion
6 | 1253.634 | 0.0652127 | -0.0078654 | 10 | 1.977677 | 1 | 60 | 150 | Cr3+_ion
6 | 1000.702 | 0.0662864 | -0.0079012 | 10 | 1.977677 | 1 | 60 | 150 | Cr3+_ion
6 | 790.0281 | 0.0673574 | -0.007974 | 10 | 1.977677 | 1 | 60 | 150 | Cr3+_ion
6 | 628.811 | 0.0683791 | -0.00808 | 10 | 1.977677 | 1 | 60 | 150 | Cr3+_ion
6 | 502.2321 | 0.0694368 | -0.0082543 | 10 | 1.977677 | 1 | 60 | 150 | Cr3+_ion
6 | 400.1524 | 0.070459 | -0.0084775 | 10 | 1.977677 | 1 | 60 | 150 | Cr3+_ion
6 | 315.5048 | 0.0715514 | -0.0087713 | 10 | 1.977677 | 1 | 60 | 150 | Cr3+_ion
6 | 252.0161 | 0.0726881 | -0.0091343 | 10 | 1.977677 | 1 | 60 | 150 | Cr3+_ion
6 | 200.3205 | 0.0738759 | -0.0095801 | 10 | 1.977677 | 1 | 60 | 150 | Cr3+_ion
6 | 158.0056 | 0.0751361 | -0.0100694 | 10 | 1.977677 | 1 | 60 | 150 | Cr3+_ion
6 | 125.558 | 0.0764089 | -0.0106024 | 10 | 1.977677 | 1 | 60 | 150 | Cr3+_ion
6 | 99.734 | 0.0778254 | -0.0111717 | 10 | 1.977677 | 1 | 60 | 150 | Cr3+_ion
6 | 79.44915 | 0.0796978 | -0.0119066 | 10 | 1.977677 | 1 | 60 | 150 | Cr3+_ion
6 | 62.91946 | 0.0814171 | -0.0125332 | 10 | 1.977677 | 1 | 60 | 150 | Cr3+_ion
6 | 49.86702 | 0.0832325 | -0.0131529 | 10 | 1.977677 | 1 | 60 | 150 | Cr3+_ion
6 | 38.42213 | 0.0854428 | -0.0138208 | 10 | 1.977677 | 1 | 60 | 150 | Cr3+_ion
6 | 31.25 | 0.0872074 | -0.0142775 | 10 | 1.977677 | 1 | 60 | 150 | Cr3+_ion
6 | 24.93351 | 0.089252 | -0.0147719 | 10 | 1.977677 | 1 | 60 | 150 | Cr3+_ion
6 | 20.03205 | 0.0912871 | -0.0152178 | 10 | 1.977677 | 1 | 60 | 150 | Cr3+_ion
6 | 15.625 | 0.0932543 | -0.015627 | 10 | 1.977677 | 1 | 60 | 150 | Cr3+_ion
6 | 12.46675 | 0.0954793 | -0.0161036 | 10 | 1.977677 | 1 | 60 | 150 | Cr3+_ion
6 | 9.9734 | 0.0976391 | -0.0165329 | 10 | 1.977677 | 1 | 60 | 150 | Cr3+_ion
6 | 7.971939 | 0.0994924 | -0.0168848 | 10 | 1.977677 | 1 | 60 | 150 | Cr3+_ion
6 | 6.351626 | 0.101478 | -0.0172183 | 10 | 1.977677 | 1 | 60 | 150 | Cr3+_ion
6 | 5.013369 | 0.1037126 | -0.0176128 | 10 | 1.977677 | 1 | 60 | 150 | Cr3+_ion
6 | 3.985969 | 0.105872 | -0.0179398 | 10 | 1.977677 | 1 | 60 | 150 | Cr3+_ion
6 | 3.175813 | 0.107959 | -0.0181728 | 10 | 1.977677 | 1 | 60 | 150 | Cr3+_ion
6 | 2.516103 | 0.1100513 | -0.0183719 | 10 | 1.977677 | 1 | 60 | 150 | Cr3+_ion
6 | 1.99553 | 0.1121603 | -0.0184205 | 10 | 1.977677 | 1 | 60 | 150 | Cr3+_ion
6 | 1.587906 | 0.1141133 | -0.0183655 | 10 | 1.977677 | 1 | 60 | 150 | Cr3+_ion
6 | 1.258052 | 0.1161568 | -0.0182449 | 10 | 1.977677 | 1 | 60 | 150 | Cr3+_ion
6 | 0.997765 | 0.1186032 | -0.017991 | 10 | 1.977677 | 1 | 60 | 150 | Cr3+_ion
6 | 0.7927448 | 0.1207524 | -0.0175148 | 10 | 1.977677 | 1 | 60 | 150 | Cr3+_ion
6 | 0.6290258 | 0.1226804 | -0.0169403 | 10 | 1.977677 | 1 | 60 | 150 | Cr3+_ion
6 | 0.4988825 | 0.1248612 | -0.0160727 | 10 | 1.977677 | 1 | 60 | 150 | Cr3+_ion
6 | 0.3985969 | 0.126353 | -0.0150333 | 10 | 1.977677 | 1 | 60 | 150 | Cr3+_ion
6 | 0.316723 | 0.1278317 | -0.0138343 | 10 | 1.977677 | 1 | 60 | 150 | Cr3+_ion
6 | 0.2514753 | 0.1291421 | -0.0122776 | 10 | 1.977677 | 1 | 60 | 150 | Cr3+_ion
6 | 0.1999787 | 0.1298901 | -0.0105963 | 10 | 1.977677 | 1 | 60 | 150 | Cr3+_ion
6 | 0.1587906 | 0.1303785 | -0.0089608 | 10 | 1.977677 | 1 | 60 | 150 | Cr3+_ion
6 | 0.1260081 | 0.1308126 | -0.0073019 | 10 | 1.977677 | 1 | 60 | 150 | Cr3+_ion
6 | 0.1001603 | 0.1308025 | -0.0054709 | 10 | 1.977677 | 1 | 60 | 150 | Cr3+_ion
6 | 0.0795031 | 0.1302339 | -0.0036085 | 10 | 1.977677 | 1 | 60 | 150 | Cr3+_ion
6 | 0.0631398 | 0.13074 | -0.0023675 | 10 | 1.977677 | 1 | 60 | 150 | Cr3+_ion
6 | 0.050123 | 0.1301427 | -0.0009552 | 10 | 1.977677 | 1 | 60 | 150 | Cr3+_ion
6 | 0.0398326 | 0.1292915 | -0.0001123 | 10 | 1.977677 | 1 | 60 | 150 | Cr3+_ion
6 | 0.0316381 | 0.1286478 | 0.0005245 | 10 | 1.977677 | 1 | 60 | 150 | Cr3+_ion
6 | 0.025126 | 0.1278567 | 0.0009192 | 10 | 1.977677 | 1 | 60 | 150 | Cr3+_ion
6 | 0.019957 | 0.1273515 | 0.000965 | 10 | 1.977677 | 1 | 60 | 150 | Cr3+_ion
6 | 0.015849 | 0.1269134 | 0.0008223 | 10 | 1.977677 | 1 | 60 | 150 | Cr3+_ion
6 | 0.01259 | 0.1270334 | 0.0006534 | 10 | 1.977677 | 1 | 60 | 150 | Cr3+_ion
6 | 0.0100006 | 0.1269434 | 0.0006514 | 10 | 1.977677 | 1 | 60 | 150 | Cr3+_ion