## Sheet1
Time(h) | Freq | Zreal | Zimag | ppm | mean_voltage | current | temperature | flow | Label
0 | 19980.47 | 0.0506605 | 0.0057477 | 10 | 1.936938 | 1 | 60 | 150 | Cr3+_ion
0 | 15878.91 | 0.0522619 | 0.0034397 | 10 | 1.936938 | 1 | 60 | 150 | Cr3+_ion
0 | 12597.66 | 0.0539021 | 0.0015166 | 10 | 1.936938 | 1 | 60 | 150 | Cr3+_ion
0 | 10019.53 | 0.0555497 | -0.000118 | 10 | 1.936938 | 1 | 60 | 150 | Cr3+_ion
0 | 7928.241 | 0.0572251 | -0.0016427 | 10 | 1.936938 | 1 | 60 | 150 | Cr3+_ion
0 | 6307.871 | 0.0589071 | -0.0031219 | 10 | 1.936938 | 1 | 60 | 150 | Cr3+_ion
0 | 5034.722 | 0.0606093 | -0.0046109 | 10 | 1.936938 | 1 | 60 | 150 | Cr3+_ion
0 | 3993.056 | 0.062335 | -0.0061185 | 10 | 1.936938 | 1 | 60 | 150 | Cr3+_ion
0 | 3144.055 | 0.0640956 | -0.0075916 | 10 | 1.936938 | 1 | 60 | 150 | Cr3+_ion
0 | 2519.531 | 0.0657047 | -0.0088841 | 10 | 1.936938 | 1 | 60 | 150 | Cr3+_ion
0 | 2000.762 | 0.0673803 | -0.0101489 | 10 | 1.936938 | 1 | 60 | 150 | Cr3+_ion
0 | 1580.669 | 0.0691193 | -0.0114303 | 10 | 1.936938 | 1 | 60 | 150 | Cr3+_ion
0 | 1253.634 | 0.0708821 | -0.0127377 | 10 | 1.936938 | 1 | 60 | 150 | Cr3+_ion
0 | 1000.702 | 0.0727162 | -0.0141072 | 10 | 1.936938 | 1 | 60 | 150 | Cr3+_ion
0 | 790.0281 | 0.0747662 | -0.0156575 | 10 | 1.936938 | 1 | 60 | 150 | Cr3+_ion
0 | 628.811 | 0.0769178 | -0.0172986 | 10 | 1.936938 | 1 | 60 | 150 | Cr3+_ion
0 | 502.2321 | 0.0792237 | -0.0190779 | 10 | 1.936938 | 1 | 60 | 150 | Cr3+_ion
0 | 400.1524 | 0.0817685 | -0.021013 | 10 | 1.936938 | 1 | 60 | 150 | Cr3+_ion
0 | 315.5048 | 0.0847458 | -0.0232223 | 10 | 1.936938 | 1 | 60 | 150 | Cr3+_ion
0 | 252.0161 | 0.0878902 | -0.0254345 | 10 | 1.936938 | 1 | 60 | 150 | Cr3+_ion
0 | 200.3205 | 0.0913791 | -0.0277927 | 10 | 1.936938 | 1 | 60 | 150 | Cr3+_ion
0 | 158.0056 | 0.0952972 | -0.030296 | 10 | 1.936938 | 1 | 60 | 150 | Cr3+_ion
0 | 125.558 | 0.0994407 | -0.0327498 | 10 | 1.936938 | 1 | 60 | 150 | Cr3+_ion
0 | 99.734 | 0.1039426 | -0.0352504 | 10 | 1.936938 | 1 | 60 | 150 | Cr3+_ion
0 | 79.44915 | 0.1087229 | -0.0374124 | 10 | 1.936938 | 1 | 60 | 150 | Cr3+_ion
0 | 62.91946 | 0.1139793 | -0.0398598 | 10 | 1.936938 | 1 | 60 | 150 | Cr3+_ion
0 | 49.86702 | 0.1192151 | -0.0420584 | 10 | 1.936938 | 1 | 60 | 150 | Cr3+_ion
0 | 38.42213 | 0.1251323 | -0.0443096 | 10 | 1.936938 | 1 | 60 | 150 | Cr3+_ion
0 | 31.25 | 0.1301117 | -0.0459162 | 10 | 1.936938 | 1 | 60 | 150 | Cr3+_ion
0 | 24.93351 | 0.1355795 | -0.0474614 | 10 | 1.936938 | 1 | 60 | 150 | Cr3+_ion
0 | 20.03205 | 0.1407135 | -0.0487985 | 10 | 1.936938 | 1 | 60 | 150 | Cr3+_ion
0 | 15.625 | 0.1454432 | -0.0499752 | 10 | 1.936938 | 1 | 60 | 150 | Cr3+_ion
0 | 12.46675 | 0.1497801 | -0.0507566 | 10 | 1.936938 | 1 | 60 | 150 | Cr3+_ion
0 | 9.9734 | 0.15368 | -0.0512925 | 10 | 1.936938 | 1 | 60 | 150 | Cr3+_ion
0 | 7.971939 | 0.1571663 | -0.0515759 | 10 | 1.936938 | 1 | 60 | 150 | Cr3+_ion
0 | 6.351626 | 0.1600893 | -0.0515332 | 10 | 1.936938 | 1 | 60 | 150 | Cr3+_ion
0 | 5.013369 | 0.1627217 | -0.0512055 | 10 | 1.936938 | 1 | 60 | 150 | Cr3+_ion
0 | 3.985969 | 0.164621 | -0.0505541 | 10 | 1.936938 | 1 | 60 | 150 | Cr3+_ion
0 | 3.175813 | 0.1660729 | -0.0496513 | 10 | 1.936938 | 1 | 60 | 150 | Cr3+_ion
0 | 2.516103 | 0.1671997 | -0.0484407 | 10 | 1.936938 | 1 | 60 | 150 | Cr3+_ion
0 | 1.99553 | 0.1674291 | -0.0466584 | 10 | 1.936938 | 1 | 60 | 150 | Cr3+_ion
0 | 1.587906 | 0.1685795 | -0.0454203 | 10 | 1.936938 | 1 | 60 | 150 | Cr3+_ion
0 | 1.258052 | 0.1700442 | -0.0440155 | 10 | 1.936938 | 1 | 60 | 150 | Cr3+_ion
0 | 0.997765 | 0.1725198 | -0.0424964 | 10 | 1.936938 | 1 | 60 | 150 | Cr3+_ion
0 | 0.7927448 | 0.1740346 | -0.0407001 | 10 | 1.936938 | 1 | 60 | 150 | Cr3+_ion
0 | 0.6290258 | 0.1753485 | -0.0387734 | 10 | 1.936938 | 1 | 60 | 150 | Cr3+_ion
0 | 0.4988825 | 0.1765459 | -0.0365735 | 10 | 1.936938 | 1 | 60 | 150 | Cr3+_ion
0 | 0.3985969 | 0.1770112 | -0.0343501 | 10 | 1.936938 | 1 | 60 | 150 | Cr3+_ion
0 | 0.316723 | 0.1779624 | -0.0319034 | 10 | 1.936938 | 1 | 60 | 150 | Cr3+_ion
0 | 0.2514753 | 0.1788536 | -0.0292728 | 10 | 1.936938 | 1 | 60 | 150 | Cr3+_ion
0 | 0.1999787 | 0.1795171 | -0.0267465 | 10 | 1.936938 | 1 | 60 | 150 | Cr3+_ion
0 | 0.1587906 | 0.1803174 | -0.0239282 | 10 | 1.936938 | 1 | 60 | 150 | Cr3+_ion
0 | 0.1260081 | 0.1805781 | -0.0211057 | 10 | 1.936938 | 1 | 60 | 150 | Cr3+_ion
0 | 0.1001603 | 0.1807864 | -0.0182966 | 10 | 1.936938 | 1 | 60 | 150 | Cr3+_ion
0 | 0.0795031 | 0.1813708 | -0.0155011 | 10 | 1.936938 | 1 | 60 | 150 | Cr3+_ion
0 | 0.0631398 | 0.182544 | -0.0124289 | 10 | 1.936938 | 1 | 60 | 150 | Cr3+_ion
0 | 0.050123 | 0.1837182 | -0.0098721 | 10 | 1.936938 | 1 | 60 | 150 | Cr3+_ion
0 | 0.0398326 | 0.1848044 | -0.0069759 | 10 | 1.936938 | 1 | 60 | 150 | Cr3+_ion
0 | 0.0316381 | 0.1858328 | -0.0045087 | 10 | 1.936938 | 1 | 60 | 150 | Cr3+_ion
0 | 0.025126 | 0.1866702 | -0.0019713 | 10 | 1.936938 | 1 | 60 | 150 | Cr3+_ion
0 | 0.019957 | 0.186987 | -0.000388 | 10 | 1.936938 | 1 | 60 | 150 | Cr3+_ion
0 | 0.015849 | 0.1879468 | 0.0021019 | 10 | 1.936938 | 1 | 60 | 150 | Cr3+_ion
0 | 0.01259 | 0.188637 | 0.0042008 | 10 | 1.936938 | 1 | 60 | 150 | Cr3+_ion
0 | 0.0100006 | 0.1898555 | 0.0061557 | 10 | 1.936938 | 1 | 60 | 150 | Cr3+_ion
2 | 19980.47 | 0.0535048 | 0.0013692 | 10 | 1.972036 | 1 | 60 | 150 | Cr3+_ion
2 | 15878.91 | 0.0552787 | -0.0009583 | 10 | 1.972036 | 1 | 60 | 150 | Cr3+_ion
2 | 12597.66 | 0.0570792 | -0.0030626 | 10 | 1.972036 | 1 | 60 | 150 | Cr3+_ion
2 | 10019.53 | 0.0587764 | -0.0048886 | 10 | 1.972036 | 1 | 60 | 150 | Cr3+_ion
2 | 7928.241 | 0.0605303 | -0.0065026 | 10 | 1.972036 | 1 | 60 | 150 | Cr3+_ion
2 | 6307.871 | 0.0621942 | -0.0078757 | 10 | 1.972036 | 1 | 60 | 150 | Cr3+_ion
2 | 5034.722 | 0.0638493 | -0.0090336 | 10 | 1.972036 | 1 | 60 | 150 | Cr3+_ion
2 | 3993.056 | 0.065578 | -0.0101293 | 10 | 1.972036 | 1 | 60 | 150 | Cr3+_ion
2 | 3144.055 | 0.0673355 | -0.0111789 | 10 | 1.972036 | 1 | 60 | 150 | Cr3+_ion
2 | 2519.531 | 0.0689963 | -0.0121564 | 10 | 1.972036 | 1 | 60 | 150 | Cr3+_ion
2 | 2000.762 | 0.0707537 | -0.0132095 | 10 | 1.972036 | 1 | 60 | 150 | Cr3+_ion
2 | 1580.669 | 0.0726311 | -0.0143741 | 10 | 1.972036 | 1 | 60 | 150 | Cr3+_ion
2 | 1253.634 | 0.0745614 | -0.015621 | 10 | 1.972036 | 1 | 60 | 150 | Cr3+_ion
2 | 1000.702 | 0.0765672 | -0.0169622 | 10 | 1.972036 | 1 | 60 | 150 | Cr3+_ion
2 | 790.0281 | 0.0788288 | -0.0185004 | 10 | 1.972036 | 1 | 60 | 150 | Cr3+_ion
2 | 628.811 | 0.0811846 | -0.0200958 | 10 | 1.972036 | 1 | 60 | 150 | Cr3+_ion
2 | 502.2321 | 0.0837049 | -0.0217971 | 10 | 1.972036 | 1 | 60 | 150 | Cr3+_ion
2 | 400.1524 | 0.086458 | -0.0236196 | 10 | 1.972036 | 1 | 60 | 150 | Cr3+_ion
2 | 315.5048 | 0.0896435 | -0.0256749 | 10 | 1.972036 | 1 | 60 | 150 | Cr3+_ion
2 | 252.0161 | 0.0928832 | -0.0276804 | 10 | 1.972036 | 1 | 60 | 150 | Cr3+_ion
2 | 200.3205 | 0.0964154 | -0.0297861 | 10 | 1.972036 | 1 | 60 | 150 | Cr3+_ion
2 | 158.0056 | 0.1004698 | -0.0321355 | 10 | 1.972036 | 1 | 60 | 150 | Cr3+_ion
2 | 125.558 | 0.1046019 | -0.0343747 | 10 | 1.972036 | 1 | 60 | 150 | Cr3+_ion
2 | 99.734 | 0.1088549 | -0.0364871 | 10 | 1.972036 | 1 | 60 | 150 | Cr3+_ion
2 | 79.44915 | 0.1146676 | -0.0393476 | 10 | 1.972036 | 1 | 60 | 150 | Cr3+_ion
2 | 62.91946 | 0.1193204 | -0.0413387 | 10 | 1.972036 | 1 | 60 | 150 | Cr3+_ion
2 | 49.86702 | 0.1241761 | -0.0431466 | 10 | 1.972036 | 1 | 60 | 150 | Cr3+_ion
2 | 38.42213 | 0.1297146 | -0.0449725 | 10 | 1.972036 | 1 | 60 | 150 | Cr3+_ion
2 | 31.25 | 0.1338168 | -0.046077 | 10 | 1.972036 | 1 | 60 | 150 | Cr3+_ion
2 | 24.93351 | 0.1387331 | -0.0473151 | 10 | 1.972036 | 1 | 60 | 150 | Cr3+_ion
2 | 20.03205 | 0.1429435 | -0.0481193 | 10 | 1.972036 | 1 | 60 | 150 | Cr3+_ion
2 | 15.625 | 0.1472175 | -0.0486996 | 10 | 1.972036 | 1 | 60 | 150 | Cr3+_ion
2 | 12.46675 | 0.1506004 | -0.0489206 | 10 | 1.972036 | 1 | 60 | 150 | Cr3+_ion
2 | 9.9734 | 0.1536911 | -0.0489274 | 10 | 1.972036 | 1 | 60 | 150 | Cr3+_ion
2 | 7.971939 | 0.1561982 | -0.0486647 | 10 | 1.972036 | 1 | 60 | 150 | Cr3+_ion
2 | 6.351626 | 0.1584058 | -0.0481716 | 10 | 1.972036 | 1 | 60 | 150 | Cr3+_ion
2 | 5.013369 | 0.1606396 | -0.0474632 | 10 | 1.972036 | 1 | 60 | 150 | Cr3+_ion
2 | 3.985969 | 0.1624933 | -0.0466072 | 10 | 1.972036 | 1 | 60 | 150 | Cr3+_ion
2 | 3.175813 | 0.163798 | -0.0454846 | 10 | 1.972036 | 1 | 60 | 150 | Cr3+_ion
2 | 2.516103 | 0.1649752 | -0.0441334 | 10 | 1.972036 | 1 | 60 | 150 | Cr3+_ion
2 | 1.99553 | 0.1655141 | -0.042363 | 10 | 1.972036 | 1 | 60 | 150 | Cr3+_ion
2 | 1.587906 | 0.1670527 | -0.0411188 | 10 | 1.972036 | 1 | 60 | 150 | Cr3+_ion
2 | 1.258052 | 0.1687087 | -0.0396539 | 10 | 1.972036 | 1 | 60 | 150 | Cr3+_ion
2 | 0.997765 | 0.1718557 | -0.0380446 | 10 | 1.972036 | 1 | 60 | 150 | Cr3+_ion
2 | 0.7927448 | 0.1736846 | -0.0361584 | 10 | 1.972036 | 1 | 60 | 150 | Cr3+_ion
2 | 0.6290258 | 0.1752744 | -0.0340644 | 10 | 1.972036 | 1 | 60 | 150 | Cr3+_ion
2 | 0.4988825 | 0.1767825 | -0.0318119 | 10 | 1.972036 | 1 | 60 | 150 | Cr3+_ion
2 | 0.3985969 | 0.1782015 | -0.0292536 | 10 | 1.972036 | 1 | 60 | 150 | Cr3+_ion
2 | 0.316723 | 0.1793269 | -0.0266159 | 10 | 1.972036 | 1 | 60 | 150 | Cr3+_ion
2 | 0.2514753 | 0.1806379 | -0.0238394 | 10 | 1.972036 | 1 | 60 | 150 | Cr3+_ion
2 | 0.1999787 | 0.1814725 | -0.0207209 | 10 | 1.972036 | 1 | 60 | 150 | Cr3+_ion
2 | 0.1587906 | 0.1822453 | -0.0176527 | 10 | 1.972036 | 1 | 60 | 150 | Cr3+_ion
2 | 0.1260081 | 0.1831619 | -0.014461 | 10 | 1.972036 | 1 | 60 | 150 | Cr3+_ion
2 | 0.1001603 | 0.1834826 | -0.0112077 | 10 | 1.972036 | 1 | 60 | 150 | Cr3+_ion
2 | 0.0795031 | 0.1836662 | -0.0080525 | 10 | 1.972036 | 1 | 60 | 150 | Cr3+_ion
2 | 0.0631398 | 0.1844222 | -0.0048312 | 10 | 1.972036 | 1 | 60 | 150 | Cr3+_ion
2 | 0.050123 | 0.1847494 | -0.00215 | 10 | 1.972036 | 1 | 60 | 150 | Cr3+_ion
2 | 0.0398326 | 0.1853088 | 0.0004672 | 10 | 1.972036 | 1 | 60 | 150 | Cr3+_ion
2 | 0.0316381 | 0.1853741 | 0.0024373 | 10 | 1.972036 | 1 | 60 | 150 | Cr3+_ion
2 | 0.025126 | 0.1855328 | 0.0042546 | 10 | 1.972036 | 1 | 60 | 150 | Cr3+_ion
2 | 0.019957 | 0.1859091 | 0.0057878 | 10 | 1.972036 | 1 | 60 | 150 | Cr3+_ion
2 | 0.015849 | 0.1863195 | 0.006921 | 10 | 1.972036 | 1 | 60 | 150 | Cr3+_ion
2 | 0.01259 | 0.1868501 | 0.0081358 | 10 | 1.972036 | 1 | 60 | 150 | Cr3+_ion
2 | 0.0100006 | 0.1872196 | 0.0089048 | 10 | 1.972036 | 1 | 60 | 150 | Cr3+_ion
4 | 19980.47 | 0.0539776 | 0.0005689 | 10 | 1.99622 | 1 | 60 | 150 | Cr3+_ion
4 | 15878.91 | 0.0555502 | -0.0018888 | 10 | 1.99622 | 1 | 60 | 150 | Cr3+_ion
4 | 12597.66 | 0.0571059 | -0.0039945 | 10 | 1.99622 | 1 | 60 | 150 | Cr3+_ion
4 | 10019.53 | 0.0586751 | -0.0057454 | 10 | 1.99622 | 1 | 60 | 150 | Cr3+_ion
4 | 7928.241 | 0.0603447 | -0.00724 | 10 | 1.99622 | 1 | 60 | 150 | Cr3+_ion
4 | 6307.871 | 0.0619932 | -0.0084608 | 10 | 1.99622 | 1 | 60 | 150 | Cr3+_ion
4 | 5034.722 | 0.0636632 | -0.0095023 | 10 | 1.99622 | 1 | 60 | 150 | Cr3+_ion
4 | 3993.056 | 0.0653655 | -0.0104232 | 10 | 1.99622 | 1 | 60 | 150 | Cr3+_ion
4 | 3144.055 | 0.0670796 | -0.011307 | 10 | 1.99622 | 1 | 60 | 150 | Cr3+_ion
4 | 2519.531 | 0.0687498 | -0.0120945 | 10 | 1.99622 | 1 | 60 | 150 | Cr3+_ion
4 | 2000.762 | 0.0705134 | -0.0129344 | 10 | 1.99622 | 1 | 60 | 150 | Cr3+_ion
4 | 1580.669 | 0.0723527 | -0.01383 | 10 | 1.99622 | 1 | 60 | 150 | Cr3+_ion
4 | 1253.634 | 0.0742331 | -0.0147904 | 10 | 1.99622 | 1 | 60 | 150 | Cr3+_ion
4 | 1000.702 | 0.0761263 | -0.0158032 | 10 | 1.99622 | 1 | 60 | 150 | Cr3+_ion
4 | 790.0281 | 0.0782085 | -0.0169459 | 10 | 1.99622 | 1 | 60 | 150 | Cr3+_ion
4 | 628.811 | 0.0803564 | -0.0181558 | 10 | 1.99622 | 1 | 60 | 150 | Cr3+_ion
4 | 502.2321 | 0.0826976 | -0.0195356 | 10 | 1.99622 | 1 | 60 | 150 | Cr3+_ion
4 | 400.1524 | 0.0851226 | -0.0209203 | 10 | 1.99622 | 1 | 60 | 150 | Cr3+_ion
4 | 315.5048 | 0.0879527 | -0.0225891 | 10 | 1.99622 | 1 | 60 | 150 | Cr3+_ion
4 | 252.0161 | 0.0907982 | -0.0242143 | 10 | 1.99622 | 1 | 60 | 150 | Cr3+_ion
4 | 200.3205 | 0.0939101 | -0.0259682 | 10 | 1.99622 | 1 | 60 | 150 | Cr3+_ion
4 | 158.0056 | 0.0973981 | -0.0278966 | 10 | 1.99622 | 1 | 60 | 150 | Cr3+_ion
4 | 125.558 | 0.1011026 | -0.0298923 | 10 | 1.99622 | 1 | 60 | 150 | Cr3+_ion
4 | 99.734 | 0.104915 | -0.0317959 | 10 | 1.99622 | 1 | 60 | 150 | Cr3+_ion
4 | 79.44915 | 0.1102881 | -0.0345481 | 10 | 1.99622 | 1 | 60 | 150 | Cr3+_ion
4 | 62.91946 | 0.1150605 | -0.0366547 | 10 | 1.99622 | 1 | 60 | 150 | Cr3+_ion
4 | 49.86702 | 0.1197111 | -0.0384948 | 10 | 1.99622 | 1 | 60 | 150 | Cr3+_ion
4 | 38.42213 | 0.1248825 | -0.0402722 | 10 | 1.99622 | 1 | 60 | 150 | Cr3+_ion
4 | 31.25 | 0.1288929 | -0.0414541 | 10 | 1.99622 | 1 | 60 | 150 | Cr3+_ion
4 | 24.93351 | 0.1339243 | -0.0428809 | 10 | 1.99622 | 1 | 60 | 150 | Cr3+_ion
4 | 20.03205 | 0.1381617 | -0.0437926 | 10 | 1.99622 | 1 | 60 | 150 | Cr3+_ion
4 | 15.625 | 0.1425711 | -0.0444906 | 10 | 1.99622 | 1 | 60 | 150 | Cr3+_ion
4 | 12.46675 | 0.1462318 | -0.0448331 | 10 | 1.99622 | 1 | 60 | 150 | Cr3+_ion
4 | 9.9734 | 0.149563 | -0.0449116 | 10 | 1.99622 | 1 | 60 | 150 | Cr3+_ion
4 | 7.971939 | 0.1525942 | -0.0447466 | 10 | 1.99622 | 1 | 60 | 150 | Cr3+_ion
4 | 6.351626 | 0.1554398 | -0.0443863 | 10 | 1.99622 | 1 | 60 | 150 | Cr3+_ion
4 | 5.013369 | 0.1581427 | -0.0437057 | 10 | 1.99622 | 1 | 60 | 150 | Cr3+_ion
4 | 3.985969 | 0.1603034 | -0.0428242 | 10 | 1.99622 | 1 | 60 | 150 | Cr3+_ion
4 | 3.175813 | 0.1623132 | -0.0417369 | 10 | 1.99622 | 1 | 60 | 150 | Cr3+_ion
4 | 2.516103 | 0.1639644 | -0.040419 | 10 | 1.99622 | 1 | 60 | 150 | Cr3+_ion
4 | 1.99553 | 0.1655331 | -0.0386342 | 10 | 1.99622 | 1 | 60 | 150 | Cr3+_ion
4 | 1.587906 | 0.1675344 | -0.0373247 | 10 | 1.99622 | 1 | 60 | 150 | Cr3+_ion
4 | 1.258052 | 0.1697256 | -0.0356106 | 10 | 1.99622 | 1 | 60 | 150 | Cr3+_ion
4 | 0.997765 | 0.1728146 | -0.0336733 | 10 | 1.99622 | 1 | 60 | 150 | Cr3+_ion
4 | 0.7927448 | 0.1749293 | -0.0315351 | 10 | 1.99622 | 1 | 60 | 150 | Cr3+_ion
4 | 0.6290258 | 0.1768763 | -0.0290398 | 10 | 1.99622 | 1 | 60 | 150 | Cr3+_ion
4 | 0.4988825 | 0.1785939 | -0.026389 | 10 | 1.99622 | 1 | 60 | 150 | Cr3+_ion
4 | 0.3985969 | 0.1800243 | -0.0233703 | 10 | 1.99622 | 1 | 60 | 150 | Cr3+_ion
4 | 0.316723 | 0.1812479 | -0.0201037 | 10 | 1.99622 | 1 | 60 | 150 | Cr3+_ion
4 | 0.2514753 | 0.1823521 | -0.0167166 | 10 | 1.99622 | 1 | 60 | 150 | Cr3+_ion
4 | 0.1999787 | 0.1829312 | -0.0128746 | 10 | 1.99622 | 1 | 60 | 150 | Cr3+_ion
4 | 0.1587906 | 0.1834807 | -0.0090873 | 10 | 1.99622 | 1 | 60 | 150 | Cr3+_ion
4 | 0.1260081 | 0.1832944 | -0.0055385 | 10 | 1.99622 | 1 | 60 | 150 | Cr3+_ion
4 | 0.1001603 | 0.1828092 | -0.0019851 | 10 | 1.99622 | 1 | 60 | 150 | Cr3+_ion
4 | 0.0795031 | 0.1820809 | 0.0013777 | 10 | 1.99622 | 1 | 60 | 150 | Cr3+_ion
4 | 0.0631398 | 0.1820003 | 0.0048677 | 10 | 1.99622 | 1 | 60 | 150 | Cr3+_ion
4 | 0.050123 | 0.1812582 | 0.0074209 | 10 | 1.99622 | 1 | 60 | 150 | Cr3+_ion
4 | 0.0398326 | 0.1797817 | 0.0094568 | 10 | 1.99622 | 1 | 60 | 150 | Cr3+_ion
4 | 0.0316381 | 0.17857 | 0.010695 | 10 | 1.99622 | 1 | 60 | 150 | Cr3+_ion
4 | 0.025126 | 0.1774131 | 0.0113224 | 10 | 1.99622 | 1 | 60 | 150 | Cr3+_ion
4 | 0.019957 | 0.1764951 | 0.0117348 | 10 | 1.99622 | 1 | 60 | 150 | Cr3+_ion
4 | 0.015849 | 0.1758675 | 0.0115369 | 10 | 1.99622 | 1 | 60 | 150 | Cr3+_ion
4 | 0.01259 | 0.1755177 | 0.0112637 | 10 | 1.99622 | 1 | 60 | 150 | Cr3+_ion
4 | 0.0100006 | 0.1753104 | 0.0106464 | 10 | 1.99622 | 1 | 60 | 150 | Cr3+_ion
6 | 19980.47 | 0.0527457 | 0.000623 | 10 | 2.004085 | 1 | 60 | 150 | Cr3+_ion
6 | 15878.91 | 0.0543637 | -0.0016762 | 10 | 2.004085 | 1 | 60 | 150 | Cr3+_ion
6 | 12597.66 | 0.0560042 | -0.003683 | 10 | 2.004085 | 1 | 60 | 150 | Cr3+_ion
6 | 10019.53 | 0.0576206 | -0.005353 | 10 | 2.004085 | 1 | 60 | 150 | Cr3+_ion
6 | 7928.241 | 0.0592908 | -0.0067877 | 10 | 2.004085 | 1 | 60 | 150 | Cr3+_ion
6 | 6307.871 | 0.0609242 | -0.0079363 | 10 | 2.004085 | 1 | 60 | 150 | Cr3+_ion
6 | 5034.722 | 0.0625565 | -0.008882 | 10 | 2.004085 | 1 | 60 | 150 | Cr3+_ion
6 | 3993.056 | 0.064256 | -0.0097273 | 10 | 2.004085 | 1 | 60 | 150 | Cr3+_ion
6 | 3144.055 | 0.0660066 | -0.0105131 | 10 | 2.004085 | 1 | 60 | 150 | Cr3+_ion
6 | 2519.531 | 0.0676118 | -0.0111869 | 10 | 2.004085 | 1 | 60 | 150 | Cr3+_ion
6 | 2000.762 | 0.0692904 | -0.0118749 | 10 | 2.004085 | 1 | 60 | 150 | Cr3+_ion
6 | 1580.669 | 0.0710505 | -0.0126243 | 10 | 2.004085 | 1 | 60 | 150 | Cr3+_ion
6 | 1253.634 | 0.072805 | -0.0133949 | 10 | 2.004085 | 1 | 60 | 150 | Cr3+_ion
6 | 1000.702 | 0.0745967 | -0.0142404 | 10 | 2.004085 | 1 | 60 | 150 | Cr3+_ion
6 | 790.0281 | 0.0765514 | -0.0152 | 10 | 2.004085 | 1 | 60 | 150 | Cr3+_ion
6 | 628.811 | 0.0784969 | -0.0161783 | 10 | 2.004085 | 1 | 60 | 150 | Cr3+_ion
6 | 502.2321 | 0.0806057 | -0.017307 | 10 | 2.004085 | 1 | 60 | 150 | Cr3+_ion
6 | 400.1524 | 0.0828166 | -0.0184969 | 10 | 2.004085 | 1 | 60 | 150 | Cr3+_ion
6 | 315.5048 | 0.0852303 | -0.0197908 | 10 | 2.004085 | 1 | 60 | 150 | Cr3+_ion
6 | 252.0161 | 0.0877673 | -0.0211676 | 10 | 2.004085 | 1 | 60 | 150 | Cr3+_ion
6 | 200.3205 | 0.09049 | -0.022641 | 10 | 2.004085 | 1 | 60 | 150 | Cr3+_ion
6 | 158.0056 | 0.0936442 | -0.024364 | 10 | 2.004085 | 1 | 60 | 150 | Cr3+_ion
6 | 125.558 | 0.0968573 | -0.0260308 | 10 | 2.004085 | 1 | 60 | 150 | Cr3+_ion
6 | 99.734 | 0.1003436 | -0.0277939 | 10 | 2.004085 | 1 | 60 | 150 | Cr3+_ion
6 | 79.44915 | 0.1052563 | -0.0303044 | 10 | 2.004085 | 1 | 60 | 150 | Cr3+_ion
6 | 62.91946 | 0.1094879 | -0.0321676 | 10 | 2.004085 | 1 | 60 | 150 | Cr3+_ion
6 | 49.86702 | 0.1138208 | -0.0339478 | 10 | 2.004085 | 1 | 60 | 150 | Cr3+_ion
6 | 38.42213 | 0.1186852 | -0.0357118 | 10 | 2.004085 | 1 | 60 | 150 | Cr3+_ion
6 | 31.25 | 0.1225923 | -0.0369732 | 10 | 2.004085 | 1 | 60 | 150 | Cr3+_ion
6 | 24.93351 | 0.1274105 | -0.0384217 | 10 | 2.004085 | 1 | 60 | 150 | Cr3+_ion
6 | 20.03205 | 0.1315372 | -0.0394236 | 10 | 2.004085 | 1 | 60 | 150 | Cr3+_ion
6 | 15.625 | 0.1359864 | -0.0403061 | 10 | 2.004085 | 1 | 60 | 150 | Cr3+_ion
6 | 12.46675 | 0.1397926 | -0.0408125 | 10 | 2.004085 | 1 | 60 | 150 | Cr3+_ion
6 | 9.9734 | 0.1433315 | -0.041046 | 10 | 2.004085 | 1 | 60 | 150 | Cr3+_ion
6 | 7.971939 | 0.1467828 | -0.041138 | 10 | 2.004085 | 1 | 60 | 150 | Cr3+_ion
6 | 6.351626 | 0.1498962 | -0.040852 | 10 | 2.004085 | 1 | 60 | 150 | Cr3+_ion
6 | 5.013369 | 0.1529791 | -0.0404306 | 10 | 2.004085 | 1 | 60 | 150 | Cr3+_ion
6 | 3.985969 | 0.1555602 | -0.0396899 | 10 | 2.004085 | 1 | 60 | 150 | Cr3+_ion
6 | 3.175813 | 0.1581715 | -0.0387841 | 10 | 2.004085 | 1 | 60 | 150 | Cr3+_ion
6 | 2.516103 | 0.1605766 | -0.0375638 | 10 | 2.004085 | 1 | 60 | 150 | Cr3+_ion
6 | 1.99553 | 0.1623712 | -0.0359009 | 10 | 2.004085 | 1 | 60 | 150 | Cr3+_ion
6 | 1.587906 | 0.1645811 | -0.0345265 | 10 | 2.004085 | 1 | 60 | 150 | Cr3+_ion
6 | 1.258052 | 0.1671153 | -0.0327667 | 10 | 2.004085 | 1 | 60 | 150 | Cr3+_ion
6 | 0.997765 | 0.1702959 | -0.0306659 | 10 | 2.004085 | 1 | 60 | 150 | Cr3+_ion
6 | 0.7927448 | 0.1724218 | -0.0284409 | 10 | 2.004085 | 1 | 60 | 150 | Cr3+_ion
6 | 0.6290258 | 0.1745873 | -0.0258043 | 10 | 2.004085 | 1 | 60 | 150 | Cr3+_ion
6 | 0.4988825 | 0.1762413 | -0.0227393 | 10 | 2.004085 | 1 | 60 | 150 | Cr3+_ion
6 | 0.3985969 | 0.177294 | -0.0195622 | 10 | 2.004085 | 1 | 60 | 150 | Cr3+_ion
6 | 0.316723 | 0.1784564 | -0.0162466 | 10 | 2.004085 | 1 | 60 | 150 | Cr3+_ion
6 | 0.2514753 | 0.1792034 | -0.0122207 | 10 | 2.004085 | 1 | 60 | 150 | Cr3+_ion
6 | 0.1999787 | 0.1793 | -0.0086242 | 10 | 2.004085 | 1 | 60 | 150 | Cr3+_ion
6 | 0.1587906 | 0.1791646 | -0.0047988 | 10 | 2.004085 | 1 | 60 | 150 | Cr3+_ion
6 | 0.1260081 | 0.1785261 | -0.0011922 | 10 | 2.004085 | 1 | 60 | 150 | Cr3+_ion
6 | 0.1001603 | 0.1774684 | 0.0020747 | 10 | 2.004085 | 1 | 60 | 150 | Cr3+_ion
6 | 0.0795031 | 0.1758913 | 0.0053124 | 10 | 2.004085 | 1 | 60 | 150 | Cr3+_ion
6 | 0.0631398 | 0.1748752 | 0.0083415 | 10 | 2.004085 | 1 | 60 | 150 | Cr3+_ion
6 | 0.050123 | 0.1732421 | 0.0108529 | 10 | 2.004085 | 1 | 60 | 150 | Cr3+_ion
6 | 0.0398326 | 0.1712877 | 0.0121784 | 10 | 2.004085 | 1 | 60 | 150 | Cr3+_ion
6 | 0.0316381 | 0.1696183 | 0.0133556 | 10 | 2.004085 | 1 | 60 | 150 | Cr3+_ion
6 | 0.025126 | 0.1680593 | 0.013404 | 10 | 2.004085 | 1 | 60 | 150 | Cr3+_ion
6 | 0.019957 | 0.166528 | 0.013109 | 10 | 2.004085 | 1 | 60 | 150 | Cr3+_ion
6 | 0.015849 | 0.1656025 | 0.0122732 | 10 | 2.004085 | 1 | 60 | 150 | Cr3+_ion
6 | 0.01259 | 0.1644901 | 0.0113575 | 10 | 2.004085 | 1 | 60 | 150 | Cr3+_ion
6 | 0.0100006 | 0.1643841 | 0.010179 | 10 | 2.004085 | 1 | 60 | 150 | Cr3+_ion