## Sheet1
Time(h) | Freq | Zreal | Zimag | ppm | mean_voltage | current | temperature | flow | Label
0 | 20015.62 | 0.0380418 | 0.0117871 | 0 | 1.701504 | 1 | 60 | 150 | no_ion
0 | 15890.62 | 0.0380003 | 0.0093223 | 0 | 1.701504 | 1 | 60 | 150 | no_ion
0 | 12609.38 | 0.0379819 | 0.0073547 | 0 | 1.701504 | 1 | 60 | 150 | no_ion
0 | 10078.13 | 0.0379553 | 0.005821 | 0 | 1.701504 | 1 | 60 | 150 | no_ion
0 | 8015.625 | 0.0379475 | 0.0045626 | 0 | 1.701504 | 1 | 60 | 150 | no_ion
0 | 6328.125 | 0.0379501 | 0.0034916 | 0 | 1.701504 | 1 | 60 | 150 | no_ion
0 | 5015.625 | 0.0379984 | 0.0026459 | 0 | 1.701504 | 1 | 60 | 150 | no_ion
0 | 3984.375 | 0.0380526 | 0.0019947 | 0 | 1.701504 | 1 | 60 | 150 | no_ion
0 | 3170.956 | 0.0380835 | 0.0014284 | 0 | 1.701504 | 1 | 60 | 150 | no_ion
0 | 2527.573 | 0.0381131 | 0.0009834 | 0 | 1.701504 | 1 | 60 | 150 | no_ion
0 | 1976.103 | 0.0381654 | 0.0005532 | 0 | 1.701504 | 1 | 60 | 150 | no_ion
0 | 1577.524 | 0.0382507 | 0.000237 | 0 | 1.701504 | 1 | 60 | 150 | no_ion
0 | 1265.625 | 0.0383626 | -4.73816e-05 | 0 | 1.701504 | 1 | 60 | 150 | no_ion
0 | 998.264 | 0.0385006 | -0.0003287 | 0 | 1.701504 | 1 | 60 | 150 | no_ion
0 | 796.875 | 0.0385759 | -0.0005242 | 0 | 1.701504 | 1 | 60 | 150 | no_ion
0 | 627.7902 | 0.038695 | -0.000783 | 0 | 1.701504 | 1 | 60 | 150 | no_ion
0 | 505.5147 | 0.0388463 | -0.0009851 | 0 | 1.701504 | 1 | 60 | 150 | no_ion
0 | 397.9953 | 0.0390535 | -0.0012202 | 0 | 1.701504 | 1 | 60 | 150 | no_ion
0 | 315.5048 | 0.0392331 | -0.0014603 | 0 | 1.701504 | 1 | 60 | 150 | no_ion
0 | 252.4038 | 0.0394274 | -0.0017044 | 0 | 1.701504 | 1 | 60 | 150 | no_ion
0 | 198.6229 | 0.0397063 | -0.0019812 | 0 | 1.701504 | 1 | 60 | 150 | no_ion
0 | 158.3615 | 0.040016 | -0.0022544 | 0 | 1.701504 | 1 | 60 | 150 | no_ion
0 | 125.558 | 0.0403678 | -0.0025395 | 0 | 1.701504 | 1 | 60 | 150 | no_ion
0 | 100.4464 | 0.0408079 | -0.0027981 | 0 | 1.701504 | 1 | 60 | 150 | no_ion
0 | 79.00281 | 0.0413736 | -0.0030514 | 0 | 1.701504 | 1 | 60 | 150 | no_ion
0 | 63.3446 | 0.0419196 | -0.0032377 | 0 | 1.701504 | 1 | 60 | 150 | no_ion
0 | 50.22321 | 0.0425596 | -0.0033413 | 0 | 1.701504 | 1 | 60 | 150 | no_ion
0 | 38.42213 | 0.0433072 | -0.0033791 | 0 | 1.701504 | 1 | 60 | 150 | no_ion
0 | 31.25 | 0.0438612 | -0.0033184 | 0 | 1.701504 | 1 | 60 | 150 | no_ion
0 | 24.93351 | 0.0444419 | -0.0032012 | 0 | 1.701504 | 1 | 60 | 150 | no_ion
0 | 19.86229 | 0.0450497 | -0.0030307 | 0 | 1.701504 | 1 | 60 | 150 | no_ion
0 | 15.625 | 0.0455016 | -0.0028303 | 0 | 1.701504 | 1 | 60 | 150 | no_ion
0 | 12.40079 | 0.0459455 | -0.0026294 | 0 | 1.701504 | 1 | 60 | 150 | no_ion
0 | 9.93114 | 0.0462648 | -0.0024403 | 0 | 1.701504 | 1 | 60 | 150 | no_ion
0 | 7.944915 | 0.0465827 | -0.0022783 | 0 | 1.701504 | 1 | 60 | 150 | no_ion
0 | 6.317385 | 0.046821 | -0.0021201 | 0 | 1.701504 | 1 | 60 | 150 | no_ion
0 | 5.008013 | 0.0471616 | -0.0019712 | 0 | 1.701504 | 1 | 60 | 150 | no_ion
0 | 3.945707 | 0.0474263 | -0.0018526 | 0 | 1.701504 | 1 | 60 | 150 | no_ion
0 | 3.158693 | 0.0475117 | -0.00174 | 0 | 1.701504 | 1 | 60 | 150 | no_ion
0 | 2.504006 | 0.047846 | -0.0016463 | 0 | 1.701504 | 1 | 60 | 150 | no_ion
0 | 1.998082 | 0.0481238 | -0.0015494 | 0 | 1.701504 | 1 | 60 | 150 | no_ion
0 | 1.584686 | 0.0482791 | -0.0014303 | 0 | 1.701504 | 1 | 60 | 150 | no_ion
0 | 1.266892 | 0.0485013 | -0.0013481 | 0 | 1.701504 | 1 | 60 | 150 | no_ion
0 | 0.999041 | 0.048532 | -0.0011336 | 0 | 1.701504 | 1 | 60 | 150 | no_ion
0 | 0.7923428 | 0.0488291 | -0.0011892 | 0 | 1.701504 | 1 | 60 | 150 | no_ion
0 | 0.6334459 | 0.048839 | -0.0010708 | 0 | 1.701504 | 1 | 60 | 150 | no_ion
0 | 0.5040323 | 0.0491668 | -0.000986 | 0 | 1.701504 | 1 | 60 | 150 | no_ion
0 | 0.400641 | 0.0490998 | -0.0010159 | 0 | 1.701504 | 1 | 60 | 150 | no_ion
0 | 0.316723 | 0.0493679 | -0.0008786 | 0 | 1.701504 | 1 | 60 | 150 | no_ion
0 | 0.2520161 | 0.0495023 | -0.0008202 | 0 | 1.701504 | 1 | 60 | 150 | no_ion
0 | 0.2003205 | 0.0495074 | -0.0008804 | 0 | 1.701504 | 1 | 60 | 150 | no_ion
0 | 0.1588983 | 0.0496106 | -0.000823 | 0 | 1.701504 | 1 | 60 | 150 | no_ion
0 | 0.1260081 | 0.0496604 | -0.0007652 | 0 | 1.701504 | 1 | 60 | 150 | no_ion
0 | 0.1001603 | 0.0500613 | -0.0006493 | 0 | 1.701504 | 1 | 60 | 150 | no_ion
0 | 0.0794492 | 0.0500561 | -0.0004713 | 0 | 1.701504 | 1 | 60 | 150 | no_ion
0 | 0.0631739 | 0.0502224 | -0.0004075 | 0 | 1.701504 | 1 | 60 | 150 | no_ion
0 | 0.0501337 | 0.0503309 | -0.0004382 | 0 | 1.701504 | 1 | 60 | 150 | no_ion
0 | 0.0398258 | 0.0504537 | -0.0004621 | 0 | 1.701504 | 1 | 60 | 150 | no_ion
0 | 0.0316296 | 0.0502859 | -0.0001704 | 0 | 1.701504 | 1 | 60 | 150 | no_ion
0 | 0.0251206 | 0.0503427 | -0.0001574 | 0 | 1.701504 | 1 | 60 | 150 | no_ion
0 | 0.0199553 | 0.0503403 | -0.0001703 | 0 | 1.701504 | 1 | 60 | 150 | no_ion
0 | 0.0158522 | 0.0503373 | -0.0001667 | 0 | 1.701504 | 1 | 60 | 150 | no_ion
0 | 0.0125907 | 0.0504405 | -0.0001064 | 0 | 1.701504 | 1 | 60 | 150 | no_ion
0 | 0.0100011 | 0.050262 | -0.0001783 | 0 | 1.701504 | 1 | 60 | 150 | no_ion
2 | 20015.62 | 0.0379245 | 0.011826 | 0 | 1.701575 | 1 | 60 | 150 | no_ion
2 | 15890.62 | 0.0378779 | 0.009335 | 0 | 1.701575 | 1 | 60 | 150 | no_ion
2 | 12609.38 | 0.0378237 | 0.0073504 | 0 | 1.701575 | 1 | 60 | 150 | no_ion
2 | 10078.13 | 0.0378411 | 0.0058134 | 0 | 1.701575 | 1 | 60 | 150 | no_ion
2 | 8015.625 | 0.0378413 | 0.0045624 | 0 | 1.701575 | 1 | 60 | 150 | no_ion
2 | 6328.125 | 0.0378422 | 0.003499 | 0 | 1.701575 | 1 | 60 | 150 | no_ion
2 | 5015.625 | 0.037872 | 0.0026776 | 0 | 1.701575 | 1 | 60 | 150 | no_ion
2 | 3984.375 | 0.0378787 | 0.0020089 | 0 | 1.701575 | 1 | 60 | 150 | no_ion
2 | 3170.956 | 0.0379209 | 0.0014332 | 0 | 1.701575 | 1 | 60 | 150 | no_ion
2 | 2527.573 | 0.0379971 | 0.0009727 | 0 | 1.701575 | 1 | 60 | 150 | no_ion
2 | 1976.103 | 0.0380788 | 0.0005575 | 0 | 1.701575 | 1 | 60 | 150 | no_ion
2 | 1577.524 | 0.0381934 | 0.0002468 | 0 | 1.701575 | 1 | 60 | 150 | no_ion
2 | 1265.625 | 0.0382119 | -4.306531e-05 | 0 | 1.701575 | 1 | 60 | 150 | no_ion
2 | 998.264 | 0.0383453 | -0.0003117 | 0 | 1.701575 | 1 | 60 | 150 | no_ion
2 | 796.875 | 0.038478 | -0.0005648 | 0 | 1.701575 | 1 | 60 | 150 | no_ion
2 | 627.7902 | 0.0386037 | -0.0007731 | 0 | 1.701575 | 1 | 60 | 150 | no_ion
2 | 505.5147 | 0.0387241 | -0.0009838 | 0 | 1.701575 | 1 | 60 | 150 | no_ion
2 | 397.9953 | 0.0389054 | -0.0012204 | 0 | 1.701575 | 1 | 60 | 150 | no_ion
2 | 315.5048 | 0.0390963 | -0.0014606 | 0 | 1.701575 | 1 | 60 | 150 | no_ion
2 | 252.4038 | 0.0392593 | -0.0017048 | 0 | 1.701575 | 1 | 60 | 150 | no_ion
2 | 198.6229 | 0.0395671 | -0.0019842 | 0 | 1.701575 | 1 | 60 | 150 | no_ion
2 | 158.3615 | 0.0398809 | -0.0022572 | 0 | 1.701575 | 1 | 60 | 150 | no_ion
2 | 125.558 | 0.0402662 | -0.0025436 | 0 | 1.701575 | 1 | 60 | 150 | no_ion
2 | 100.4464 | 0.0406827 | -0.0028024 | 0 | 1.701575 | 1 | 60 | 150 | no_ion
2 | 79.00281 | 0.0412519 | -0.0030619 | 0 | 1.701575 | 1 | 60 | 150 | no_ion
2 | 63.3446 | 0.0418042 | -0.0032366 | 0 | 1.701575 | 1 | 60 | 150 | no_ion
2 | 50.22321 | 0.0423884 | -0.0033605 | 0 | 1.701575 | 1 | 60 | 150 | no_ion
2 | 38.42213 | 0.0432052 | -0.0033864 | 0 | 1.701575 | 1 | 60 | 150 | no_ion
2 | 31.25 | 0.0437895 | -0.0033293 | 0 | 1.701575 | 1 | 60 | 150 | no_ion
2 | 24.93351 | 0.0443398 | -0.0032098 | 0 | 1.701575 | 1 | 60 | 150 | no_ion
2 | 19.86229 | 0.0448897 | -0.0030331 | 0 | 1.701575 | 1 | 60 | 150 | no_ion
2 | 15.625 | 0.0454169 | -0.0028338 | 0 | 1.701575 | 1 | 60 | 150 | no_ion
2 | 12.40079 | 0.0458152 | -0.0026179 | 0 | 1.701575 | 1 | 60 | 150 | no_ion
2 | 9.93114 | 0.046131 | -0.0024441 | 0 | 1.701575 | 1 | 60 | 150 | no_ion
2 | 7.944915 | 0.0464504 | -0.0022644 | 0 | 1.701575 | 1 | 60 | 150 | no_ion
2 | 6.317385 | 0.0467914 | -0.0021135 | 0 | 1.701575 | 1 | 60 | 150 | no_ion
2 | 5.008013 | 0.0470726 | -0.0019688 | 0 | 1.701575 | 1 | 60 | 150 | no_ion
2 | 3.945707 | 0.0473255 | -0.0018326 | 0 | 1.701575 | 1 | 60 | 150 | no_ion
2 | 3.158693 | 0.0475037 | -0.0017059 | 0 | 1.701575 | 1 | 60 | 150 | no_ion
2 | 2.504006 | 0.0477757 | -0.0015891 | 0 | 1.701575 | 1 | 60 | 150 | no_ion
2 | 1.998082 | 0.047984 | -0.0015109 | 0 | 1.701575 | 1 | 60 | 150 | no_ion
2 | 1.584686 | 0.0481367 | -0.0014444 | 0 | 1.701575 | 1 | 60 | 150 | no_ion
2 | 1.266892 | 0.0483649 | -0.0012262 | 0 | 1.701575 | 1 | 60 | 150 | no_ion
2 | 0.999041 | 0.0485603 | -0.0011957 | 0 | 1.701575 | 1 | 60 | 150 | no_ion
2 | 0.7923428 | 0.0484971 | -0.0011038 | 0 | 1.701575 | 1 | 60 | 150 | no_ion
2 | 0.6334459 | 0.0487921 | -0.00092 | 0 | 1.701575 | 1 | 60 | 150 | no_ion
2 | 0.5040323 | 0.0490019 | -0.0011415 | 0 | 1.701575 | 1 | 60 | 150 | no_ion
2 | 0.400641 | 0.0492471 | -0.0009647 | 0 | 1.701575 | 1 | 60 | 150 | no_ion
2 | 0.316723 | 0.0492662 | -0.0009739 | 0 | 1.701575 | 1 | 60 | 150 | no_ion
2 | 0.2520161 | 0.0494226 | -0.0007334 | 0 | 1.701575 | 1 | 60 | 150 | no_ion
2 | 0.2003205 | 0.0492899 | -0.000722 | 0 | 1.701575 | 1 | 60 | 150 | no_ion
2 | 0.1588983 | 0.0495645 | -0.0009064 | 0 | 1.701575 | 1 | 60 | 150 | no_ion
2 | 0.1260081 | 0.0497189 | -0.000816 | 0 | 1.701575 | 1 | 60 | 150 | no_ion
2 | 0.1001603 | 0.0498832 | -0.0005998 | 0 | 1.701575 | 1 | 60 | 150 | no_ion
2 | 0.0794492 | 0.0498856 | -0.0004671 | 0 | 1.701575 | 1 | 60 | 150 | no_ion
2 | 0.0631739 | 0.0500189 | -0.0006182 | 0 | 1.701575 | 1 | 60 | 150 | no_ion
2 | 0.0501337 | 0.0499989 | -0.0006101 | 0 | 1.701575 | 1 | 60 | 150 | no_ion
2 | 0.0398258 | 0.0502402 | -0.000309 | 0 | 1.701575 | 1 | 60 | 150 | no_ion
2 | 0.0316296 | 0.0499492 | -0.0003424 | 0 | 1.701575 | 1 | 60 | 150 | no_ion
2 | 0.0251206 | 0.0502247 | -0.0002113 | 0 | 1.701575 | 1 | 60 | 150 | no_ion
2 | 0.0199553 | 0.0500887 | -0.0001347 | 0 | 1.701575 | 1 | 60 | 150 | no_ion
2 | 0.0158522 | 0.0501365 | -0.0002311 | 0 | 1.701575 | 1 | 60 | 150 | no_ion
2 | 0.0125907 | 0.0499563 | -0.0001245 | 0 | 1.701575 | 1 | 60 | 150 | no_ion
2 | 0.0100011 | 0.0500769 | -0.0002747 | 0 | 1.701575 | 1 | 60 | 150 | no_ion
4 | 20015.62 | 0.0378412 | 0.0117895 | 0 | 1.701627 | 1 | 60 | 150 | no_ion
4 | 15890.62 | 0.0377765 | 0.0093395 | 0 | 1.701627 | 1 | 60 | 150 | no_ion
4 | 12609.38 | 0.0377414 | 0.0073609 | 0 | 1.701627 | 1 | 60 | 150 | no_ion
4 | 10078.13 | 0.0377179 | 0.005824 | 0 | 1.701627 | 1 | 60 | 150 | no_ion
4 | 8015.625 | 0.037736 | 0.0045633 | 0 | 1.701627 | 1 | 60 | 150 | no_ion
4 | 6328.125 | 0.0377297 | 0.0035105 | 0 | 1.701627 | 1 | 60 | 150 | no_ion
4 | 5015.625 | 0.0377529 | 0.0026776 | 0 | 1.701627 | 1 | 60 | 150 | no_ion
4 | 3984.375 | 0.0378 | 0.0019955 | 0 | 1.701627 | 1 | 60 | 150 | no_ion
4 | 3170.956 | 0.0378087 | 0.0014323 | 0 | 1.701627 | 1 | 60 | 150 | no_ion
4 | 2527.573 | 0.0378269 | 0.0009858 | 0 | 1.701627 | 1 | 60 | 150 | no_ion
4 | 1976.103 | 0.0379486 | 0.0005565 | 0 | 1.701627 | 1 | 60 | 150 | no_ion
4 | 1577.524 | 0.038029 | 0.0002293 | 0 | 1.701627 | 1 | 60 | 150 | no_ion
4 | 1265.625 | 0.0381484 | -5.806184e-05 | 0 | 1.701627 | 1 | 60 | 150 | no_ion
4 | 998.264 | 0.0382169 | -0.0003156 | 0 | 1.701627 | 1 | 60 | 150 | no_ion
4 | 796.875 | 0.0382986 | -0.0005385 | 0 | 1.701627 | 1 | 60 | 150 | no_ion
4 | 627.7902 | 0.0384369 | -0.0007829 | 0 | 1.701627 | 1 | 60 | 150 | no_ion
4 | 505.5147 | 0.0385979 | -0.0009841 | 0 | 1.701627 | 1 | 60 | 150 | no_ion
4 | 397.9953 | 0.0387562 | -0.0012194 | 0 | 1.701627 | 1 | 60 | 150 | no_ion
4 | 315.5048 | 0.0389622 | -0.0014599 | 0 | 1.701627 | 1 | 60 | 150 | no_ion
4 | 252.4038 | 0.0391647 | -0.0017059 | 0 | 1.701627 | 1 | 60 | 150 | no_ion
4 | 198.6229 | 0.0394565 | -0.0019862 | 0 | 1.701627 | 1 | 60 | 150 | no_ion
4 | 158.3615 | 0.0397544 | -0.0022582 | 0 | 1.701627 | 1 | 60 | 150 | no_ion
4 | 125.558 | 0.0401393 | -0.0025439 | 0 | 1.701627 | 1 | 60 | 150 | no_ion
4 | 100.4464 | 0.0405922 | -0.0028041 | 0 | 1.701627 | 1 | 60 | 150 | no_ion
4 | 79.00281 | 0.041146 | -0.0030605 | 0 | 1.701627 | 1 | 60 | 150 | no_ion
4 | 63.3446 | 0.0416916 | -0.0032462 | 0 | 1.701627 | 1 | 60 | 150 | no_ion
4 | 50.22321 | 0.0423384 | -0.0033762 | 0 | 1.701627 | 1 | 60 | 150 | no_ion
4 | 38.42213 | 0.043079 | -0.0033899 | 0 | 1.701627 | 1 | 60 | 150 | no_ion
4 | 31.25 | 0.0436469 | -0.0033481 | 0 | 1.701627 | 1 | 60 | 150 | no_ion
4 | 24.93351 | 0.0442621 | -0.0032122 | 0 | 1.701627 | 1 | 60 | 150 | no_ion
4 | 19.86229 | 0.0448058 | -0.0030456 | 0 | 1.701627 | 1 | 60 | 150 | no_ion
4 | 15.625 | 0.0452971 | -0.0028402 | 0 | 1.701627 | 1 | 60 | 150 | no_ion
4 | 12.40079 | 0.0456484 | -0.0026336 | 0 | 1.701627 | 1 | 60 | 150 | no_ion
4 | 9.93114 | 0.0460329 | -0.0024423 | 0 | 1.701627 | 1 | 60 | 150 | no_ion
4 | 7.944915 | 0.0463508 | -0.0022574 | 0 | 1.701627 | 1 | 60 | 150 | no_ion
4 | 6.317385 | 0.0466245 | -0.0021041 | 0 | 1.701627 | 1 | 60 | 150 | no_ion
4 | 5.008013 | 0.0468894 | -0.0019643 | 0 | 1.701627 | 1 | 60 | 150 | no_ion
4 | 3.945707 | 0.0471781 | -0.0018256 | 0 | 1.701627 | 1 | 60 | 150 | no_ion
4 | 3.158693 | 0.0473578 | -0.0017023 | 0 | 1.701627 | 1 | 60 | 150 | no_ion
4 | 2.504006 | 0.0476583 | -0.0015848 | 0 | 1.701627 | 1 | 60 | 150 | no_ion
4 | 1.998082 | 0.047897 | -0.001484 | 0 | 1.701627 | 1 | 60 | 150 | no_ion
4 | 1.584686 | 0.0480991 | -0.0013358 | 0 | 1.701627 | 1 | 60 | 150 | no_ion
4 | 1.266892 | 0.0482723 | -0.0012725 | 0 | 1.701627 | 1 | 60 | 150 | no_ion
4 | 0.999041 | 0.0483937 | -0.0012511 | 0 | 1.701627 | 1 | 60 | 150 | no_ion
4 | 0.7923428 | 0.0484142 | -0.0011141 | 0 | 1.701627 | 1 | 60 | 150 | no_ion
4 | 0.6334459 | 0.0487599 | -0.0010062 | 0 | 1.701627 | 1 | 60 | 150 | no_ion
4 | 0.5040323 | 0.0487516 | -0.0009675 | 0 | 1.701627 | 1 | 60 | 150 | no_ion
4 | 0.400641 | 0.0490307 | -0.0009178 | 0 | 1.701627 | 1 | 60 | 150 | no_ion
4 | 0.316723 | 0.0488618 | -0.0009493 | 0 | 1.701627 | 1 | 60 | 150 | no_ion
4 | 0.2520161 | 0.0491813 | -0.000928 | 0 | 1.701627 | 1 | 60 | 150 | no_ion
4 | 0.2003205 | 0.0494145 | -0.0007529 | 0 | 1.701627 | 1 | 60 | 150 | no_ion
4 | 0.1588983 | 0.0495847 | -0.0009443 | 0 | 1.701627 | 1 | 60 | 150 | no_ion
4 | 0.1260081 | 0.049716 | -0.0006757 | 0 | 1.701627 | 1 | 60 | 150 | no_ion
4 | 0.1001603 | 0.0493907 | -0.0006012 | 0 | 1.701627 | 1 | 60 | 150 | no_ion
4 | 0.0794492 | 0.0496899 | -0.0007212 | 0 | 1.701627 | 1 | 60 | 150 | no_ion
4 | 0.0631739 | 0.0497976 | -0.0004993 | 0 | 1.701627 | 1 | 60 | 150 | no_ion
4 | 0.0501337 | 0.0498114 | -0.0004927 | 0 | 1.701627 | 1 | 60 | 150 | no_ion
4 | 0.0398258 | 0.0500318 | -0.0004224 | 0 | 1.701627 | 1 | 60 | 150 | no_ion
4 | 0.0316296 | 0.0501369 | -0.0002724 | 0 | 1.701627 | 1 | 60 | 150 | no_ion
4 | 0.0251206 | 0.0499311 | -0.0002736 | 0 | 1.701627 | 1 | 60 | 150 | no_ion
4 | 0.0199553 | 0.0499908 | -0.0002076 | 0 | 1.701627 | 1 | 60 | 150 | no_ion
4 | 0.0158522 | 0.049961 | -0.0001068 | 0 | 1.701627 | 1 | 60 | 150 | no_ion
4 | 0.0125907 | 0.0500878 | -8.281947e-05 | 0 | 1.701627 | 1 | 60 | 150 | no_ion
4 | 0.0100011 | 0.0499468 | -0.000128 | 0 | 1.701627 | 1 | 60 | 150 | no_ion
6 | 20015.62 | 0.0377079 | 0.0117689 | 0 | 1.701775 | 1 | 60 | 150 | no_ion
6 | 15890.62 | 0.0376707 | 0.0093196 | 0 | 1.701775 | 1 | 60 | 150 | no_ion
6 | 12609.38 | 0.0376634 | 0.0073725 | 0 | 1.701775 | 1 | 60 | 150 | no_ion
6 | 10078.13 | 0.0376393 | 0.0058298 | 0 | 1.701775 | 1 | 60 | 150 | no_ion
6 | 8015.625 | 0.0376643 | 0.0045497 | 0 | 1.701775 | 1 | 60 | 150 | no_ion
6 | 6328.125 | 0.0376755 | 0.0035074 | 0 | 1.701775 | 1 | 60 | 150 | no_ion
6 | 5015.625 | 0.037716 | 0.002671 | 0 | 1.701775 | 1 | 60 | 150 | no_ion
6 | 3984.375 | 0.0377463 | 0.0019793 | 0 | 1.701775 | 1 | 60 | 150 | no_ion
6 | 3170.956 | 0.0377764 | 0.0014356 | 0 | 1.701775 | 1 | 60 | 150 | no_ion
6 | 2527.573 | 0.0378247 | 0.0009728 | 0 | 1.701775 | 1 | 60 | 150 | no_ion
6 | 1976.103 | 0.0379262 | 0.0005527 | 0 | 1.701775 | 1 | 60 | 150 | no_ion
6 | 1577.524 | 0.0379762 | 0.0002276 | 0 | 1.701775 | 1 | 60 | 150 | no_ion
6 | 1265.625 | 0.0380445 | -3.804202e-05 | 0 | 1.701775 | 1 | 60 | 150 | no_ion
6 | 998.264 | 0.0381641 | -0.0002964 | 0 | 1.701775 | 1 | 60 | 150 | no_ion
6 | 796.875 | 0.0382692 | -0.0005518 | 0 | 1.701775 | 1 | 60 | 150 | no_ion
6 | 627.7902 | 0.0383755 | -0.000772 | 0 | 1.701775 | 1 | 60 | 150 | no_ion
6 | 505.5147 | 0.0385204 | -0.0009804 | 0 | 1.701775 | 1 | 60 | 150 | no_ion
6 | 397.9953 | 0.0386961 | -0.0012195 | 0 | 1.701775 | 1 | 60 | 150 | no_ion
6 | 315.5048 | 0.0388777 | -0.0014621 | 0 | 1.701775 | 1 | 60 | 150 | no_ion
6 | 252.4038 | 0.0391117 | -0.0017074 | 0 | 1.701775 | 1 | 60 | 150 | no_ion
6 | 198.6229 | 0.0393775 | -0.001983 | 0 | 1.701775 | 1 | 60 | 150 | no_ion
6 | 158.3615 | 0.0396624 | -0.0022599 | 0 | 1.701775 | 1 | 60 | 150 | no_ion
6 | 125.558 | 0.0400486 | -0.0025516 | 0 | 1.701775 | 1 | 60 | 150 | no_ion
6 | 100.4464 | 0.0404912 | -0.0028142 | 0 | 1.701775 | 1 | 60 | 150 | no_ion
6 | 79.00281 | 0.0410244 | -0.003066 | 0 | 1.701775 | 1 | 60 | 150 | no_ion
6 | 63.3446 | 0.0416221 | -0.0032552 | 0 | 1.701775 | 1 | 60 | 150 | no_ion
6 | 50.22321 | 0.0422337 | -0.003388 | 0 | 1.701775 | 1 | 60 | 150 | no_ion
6 | 38.42213 | 0.0429993 | -0.0034077 | 0 | 1.701775 | 1 | 60 | 150 | no_ion
6 | 31.25 | 0.0435571 | -0.0033579 | 0 | 1.701775 | 1 | 60 | 150 | no_ion
6 | 24.93351 | 0.0441326 | -0.003226 | 0 | 1.701775 | 1 | 60 | 150 | no_ion
6 | 19.86229 | 0.0447359 | -0.0030516 | 0 | 1.701775 | 1 | 60 | 150 | no_ion
6 | 15.625 | 0.0452228 | -0.0028383 | 0 | 1.701775 | 1 | 60 | 150 | no_ion
6 | 12.40079 | 0.0456724 | -0.0026263 | 0 | 1.701775 | 1 | 60 | 150 | no_ion
6 | 9.93114 | 0.0459807 | -0.0024452 | 0 | 1.701775 | 1 | 60 | 150 | no_ion
6 | 7.944915 | 0.0462973 | -0.0022735 | 0 | 1.701775 | 1 | 60 | 150 | no_ion
6 | 6.317385 | 0.0466218 | -0.0021024 | 0 | 1.701775 | 1 | 60 | 150 | no_ion
6 | 5.008013 | 0.0468474 | -0.0019526 | 0 | 1.701775 | 1 | 60 | 150 | no_ion
6 | 3.945707 | 0.0471232 | -0.0018242 | 0 | 1.701775 | 1 | 60 | 150 | no_ion
6 | 3.158693 | 0.047391 | -0.0017167 | 0 | 1.701775 | 1 | 60 | 150 | no_ion
6 | 2.504006 | 0.0475854 | -0.0016059 | 0 | 1.701775 | 1 | 60 | 150 | no_ion
6 | 1.998082 | 0.0478496 | -0.001496 | 0 | 1.701775 | 1 | 60 | 150 | no_ion
6 | 1.584686 | 0.0479783 | -0.0013867 | 0 | 1.701775 | 1 | 60 | 150 | no_ion
6 | 1.266892 | 0.0480596 | -0.0012297 | 0 | 1.701775 | 1 | 60 | 150 | no_ion
6 | 0.999041 | 0.0482533 | -0.0011597 | 0 | 1.701775 | 1 | 60 | 150 | no_ion
6 | 0.7923428 | 0.0484013 | -0.0011135 | 0 | 1.701775 | 1 | 60 | 150 | no_ion
6 | 0.6334459 | 0.0485257 | -0.0010403 | 0 | 1.701775 | 1 | 60 | 150 | no_ion
6 | 0.5040323 | 0.0488322 | -0.0009801 | 0 | 1.701775 | 1 | 60 | 150 | no_ion
6 | 0.400641 | 0.0489963 | -0.0009115 | 0 | 1.701775 | 1 | 60 | 150 | no_ion
6 | 0.316723 | 0.0488973 | -0.0008387 | 0 | 1.701775 | 1 | 60 | 150 | no_ion
6 | 0.2520161 | 0.0490309 | -0.0007955 | 0 | 1.701775 | 1 | 60 | 150 | no_ion
6 | 0.2003205 | 0.049257 | -0.0008989 | 0 | 1.701775 | 1 | 60 | 150 | no_ion
6 | 0.1588983 | 0.0494612 | -0.0008691 | 0 | 1.701775 | 1 | 60 | 150 | no_ion
6 | 0.1260081 | 0.04925 | -0.0006822 | 0 | 1.701775 | 1 | 60 | 150 | no_ion
6 | 0.1001603 | 0.0493512 | -0.0007707 | 0 | 1.701775 | 1 | 60 | 150 | no_ion
6 | 0.0794492 | 0.049533 | -0.000533 | 0 | 1.701775 | 1 | 60 | 150 | no_ion
6 | 0.0631739 | 0.0497627 | -0.0005235 | 0 | 1.701775 | 1 | 60 | 150 | no_ion
6 | 0.0501337 | 0.0499743 | -0.0005368 | 0 | 1.701775 | 1 | 60 | 150 | no_ion
6 | 0.0398258 | 0.0499035 | -0.0003906 | 0 | 1.701775 | 1 | 60 | 150 | no_ion
6 | 0.0316296 | 0.0499834 | -0.0001164 | 0 | 1.701775 | 1 | 60 | 150 | no_ion
6 | 0.0251206 | 0.0497915 | -0.0002017 | 0 | 1.701775 | 1 | 60 | 150 | no_ion
6 | 0.0199553 | 0.0498704 | -0.0001607 | 0 | 1.701775 | 1 | 60 | 150 | no_ion
6 | 0.0158522 | 0.0500097 | -0.0001357 | 0 | 1.701775 | 1 | 60 | 150 | no_ion
6 | 0.0125907 | 0.0498059 | -8.527706e-05 | 0 | 1.701775 | 1 | 60 | 150 | no_ion
6 | 0.0100011 | 0.0500678 | -4.409803e-05 | 0 | 1.701775 | 1 | 60 | 150 | no_ion