## Sheet1
Time(h) | Freq | Zreal | Zimag | ppm | mean_voltage | current | temperature | flow | Label
0 | 20015.62 | 0.0378412 | 0.0117895 | 0 | 1.701627 | 1 | 60 | 150 | no_ion
0 | 15890.62 | 0.0377765 | 0.0093395 | 0 | 1.701627 | 1 | 60 | 150 | no_ion
0 | 12609.38 | 0.0377414 | 0.0073609 | 0 | 1.701627 | 1 | 60 | 150 | no_ion
0 | 10078.13 | 0.0377179 | 0.005824 | 0 | 1.701627 | 1 | 60 | 150 | no_ion
0 | 8015.625 | 0.037736 | 0.0045633 | 0 | 1.701627 | 1 | 60 | 150 | no_ion
0 | 6328.125 | 0.0377297 | 0.0035105 | 0 | 1.701627 | 1 | 60 | 150 | no_ion
0 | 5015.625 | 0.0377529 | 0.0026776 | 0 | 1.701627 | 1 | 60 | 150 | no_ion
0 | 3984.375 | 0.0378 | 0.0019955 | 0 | 1.701627 | 1 | 60 | 150 | no_ion
0 | 3170.956 | 0.0378087 | 0.0014323 | 0 | 1.701627 | 1 | 60 | 150 | no_ion
0 | 2527.573 | 0.0378269 | 0.0009858 | 0 | 1.701627 | 1 | 60 | 150 | no_ion
0 | 1976.103 | 0.0379486 | 0.0005565 | 0 | 1.701627 | 1 | 60 | 150 | no_ion
0 | 1577.524 | 0.038029 | 0.0002293 | 0 | 1.701627 | 1 | 60 | 150 | no_ion
0 | 1265.625 | 0.0381484 | -5.806184e-05 | 0 | 1.701627 | 1 | 60 | 150 | no_ion
0 | 998.264 | 0.0382169 | -0.0003156 | 0 | 1.701627 | 1 | 60 | 150 | no_ion
0 | 796.875 | 0.0382986 | -0.0005385 | 0 | 1.701627 | 1 | 60 | 150 | no_ion
0 | 627.7902 | 0.0384369 | -0.0007829 | 0 | 1.701627 | 1 | 60 | 150 | no_ion
0 | 505.5147 | 0.0385979 | -0.0009841 | 0 | 1.701627 | 1 | 60 | 150 | no_ion
0 | 397.9953 | 0.0387562 | -0.0012194 | 0 | 1.701627 | 1 | 60 | 150 | no_ion
0 | 315.5048 | 0.0389622 | -0.0014599 | 0 | 1.701627 | 1 | 60 | 150 | no_ion
0 | 252.4038 | 0.0391647 | -0.0017059 | 0 | 1.701627 | 1 | 60 | 150 | no_ion
0 | 198.6229 | 0.0394565 | -0.0019862 | 0 | 1.701627 | 1 | 60 | 150 | no_ion
0 | 158.3615 | 0.0397544 | -0.0022582 | 0 | 1.701627 | 1 | 60 | 150 | no_ion
0 | 125.558 | 0.0401393 | -0.0025439 | 0 | 1.701627 | 1 | 60 | 150 | no_ion
0 | 100.4464 | 0.0405922 | -0.0028041 | 0 | 1.701627 | 1 | 60 | 150 | no_ion
0 | 79.00281 | 0.041146 | -0.0030605 | 0 | 1.701627 | 1 | 60 | 150 | no_ion
0 | 63.3446 | 0.0416916 | -0.0032462 | 0 | 1.701627 | 1 | 60 | 150 | no_ion
0 | 50.22321 | 0.0423384 | -0.0033762 | 0 | 1.701627 | 1 | 60 | 150 | no_ion
0 | 38.42213 | 0.043079 | -0.0033899 | 0 | 1.701627 | 1 | 60 | 150 | no_ion
0 | 31.25 | 0.0436469 | -0.0033481 | 0 | 1.701627 | 1 | 60 | 150 | no_ion
0 | 24.93351 | 0.0442621 | -0.0032122 | 0 | 1.701627 | 1 | 60 | 150 | no_ion
0 | 19.86229 | 0.0448058 | -0.0030456 | 0 | 1.701627 | 1 | 60 | 150 | no_ion
0 | 15.625 | 0.0452971 | -0.0028402 | 0 | 1.701627 | 1 | 60 | 150 | no_ion
0 | 12.40079 | 0.0456484 | -0.0026336 | 0 | 1.701627 | 1 | 60 | 150 | no_ion
0 | 9.93114 | 0.0460329 | -0.0024423 | 0 | 1.701627 | 1 | 60 | 150 | no_ion
0 | 7.944915 | 0.0463508 | -0.0022574 | 0 | 1.701627 | 1 | 60 | 150 | no_ion
0 | 6.317385 | 0.0466245 | -0.0021041 | 0 | 1.701627 | 1 | 60 | 150 | no_ion
0 | 5.008013 | 0.0468894 | -0.0019643 | 0 | 1.701627 | 1 | 60 | 150 | no_ion
0 | 3.945707 | 0.0471781 | -0.0018256 | 0 | 1.701627 | 1 | 60 | 150 | no_ion
0 | 3.158693 | 0.0473578 | -0.0017023 | 0 | 1.701627 | 1 | 60 | 150 | no_ion
0 | 2.504006 | 0.0476583 | -0.0015848 | 0 | 1.701627 | 1 | 60 | 150 | no_ion
0 | 1.998082 | 0.047897 | -0.001484 | 0 | 1.701627 | 1 | 60 | 150 | no_ion
0 | 1.584686 | 0.0480991 | -0.0013358 | 0 | 1.701627 | 1 | 60 | 150 | no_ion
0 | 1.266892 | 0.0482723 | -0.0012725 | 0 | 1.701627 | 1 | 60 | 150 | no_ion
0 | 0.999041 | 0.0483937 | -0.0012511 | 0 | 1.701627 | 1 | 60 | 150 | no_ion
0 | 0.7923428 | 0.0484142 | -0.0011141 | 0 | 1.701627 | 1 | 60 | 150 | no_ion
0 | 0.6334459 | 0.0487599 | -0.0010062 | 0 | 1.701627 | 1 | 60 | 150 | no_ion
0 | 0.5040323 | 0.0487516 | -0.0009675 | 0 | 1.701627 | 1 | 60 | 150 | no_ion
0 | 0.400641 | 0.0490307 | -0.0009178 | 0 | 1.701627 | 1 | 60 | 150 | no_ion
0 | 0.316723 | 0.0488618 | -0.0009493 | 0 | 1.701627 | 1 | 60 | 150 | no_ion
0 | 0.2520161 | 0.0491813 | -0.000928 | 0 | 1.701627 | 1 | 60 | 150 | no_ion
0 | 0.2003205 | 0.0494145 | -0.0007529 | 0 | 1.701627 | 1 | 60 | 150 | no_ion
0 | 0.1588983 | 0.0495847 | -0.0009443 | 0 | 1.701627 | 1 | 60 | 150 | no_ion
0 | 0.1260081 | 0.049716 | -0.0006757 | 0 | 1.701627 | 1 | 60 | 150 | no_ion
0 | 0.1001603 | 0.0493907 | -0.0006012 | 0 | 1.701627 | 1 | 60 | 150 | no_ion
0 | 0.0794492 | 0.0496899 | -0.0007212 | 0 | 1.701627 | 1 | 60 | 150 | no_ion
0 | 0.0631739 | 0.0497976 | -0.0004993 | 0 | 1.701627 | 1 | 60 | 150 | no_ion
0 | 0.0501337 | 0.0498114 | -0.0004927 | 0 | 1.701627 | 1 | 60 | 150 | no_ion
0 | 0.0398258 | 0.0500318 | -0.0004224 | 0 | 1.701627 | 1 | 60 | 150 | no_ion
0 | 0.0316296 | 0.0501369 | -0.0002724 | 0 | 1.701627 | 1 | 60 | 150 | no_ion
0 | 0.0251206 | 0.0499311 | -0.0002736 | 0 | 1.701627 | 1 | 60 | 150 | no_ion
0 | 0.0199553 | 0.0499908 | -0.0002076 | 0 | 1.701627 | 1 | 60 | 150 | no_ion
0 | 0.0158522 | 0.049961 | -0.0001068 | 0 | 1.701627 | 1 | 60 | 150 | no_ion
0 | 0.0125907 | 0.0500878 | -8.281947e-05 | 0 | 1.701627 | 1 | 60 | 150 | no_ion
0 | 0.0100011 | 0.0499468 | -0.000128 | 0 | 1.701627 | 1 | 60 | 150 | no_ion
2 | 20015.62 | 0.0377079 | 0.0117689 | 0 | 1.701775 | 1 | 60 | 150 | no_ion
2 | 15890.62 | 0.0376707 | 0.0093196 | 0 | 1.701775 | 1 | 60 | 150 | no_ion
2 | 12609.38 | 0.0376634 | 0.0073725 | 0 | 1.701775 | 1 | 60 | 150 | no_ion
2 | 10078.13 | 0.0376393 | 0.0058298 | 0 | 1.701775 | 1 | 60 | 150 | no_ion
2 | 8015.625 | 0.0376643 | 0.0045497 | 0 | 1.701775 | 1 | 60 | 150 | no_ion
2 | 6328.125 | 0.0376755 | 0.0035074 | 0 | 1.701775 | 1 | 60 | 150 | no_ion
2 | 5015.625 | 0.037716 | 0.002671 | 0 | 1.701775 | 1 | 60 | 150 | no_ion
2 | 3984.375 | 0.0377463 | 0.0019793 | 0 | 1.701775 | 1 | 60 | 150 | no_ion
2 | 3170.956 | 0.0377764 | 0.0014356 | 0 | 1.701775 | 1 | 60 | 150 | no_ion
2 | 2527.573 | 0.0378247 | 0.0009728 | 0 | 1.701775 | 1 | 60 | 150 | no_ion
2 | 1976.103 | 0.0379262 | 0.0005527 | 0 | 1.701775 | 1 | 60 | 150 | no_ion
2 | 1577.524 | 0.0379762 | 0.0002276 | 0 | 1.701775 | 1 | 60 | 150 | no_ion
2 | 1265.625 | 0.0380445 | -3.804202e-05 | 0 | 1.701775 | 1 | 60 | 150 | no_ion
2 | 998.264 | 0.0381641 | -0.0002964 | 0 | 1.701775 | 1 | 60 | 150 | no_ion
2 | 796.875 | 0.0382692 | -0.0005518 | 0 | 1.701775 | 1 | 60 | 150 | no_ion
2 | 627.7902 | 0.0383755 | -0.000772 | 0 | 1.701775 | 1 | 60 | 150 | no_ion
2 | 505.5147 | 0.0385204 | -0.0009804 | 0 | 1.701775 | 1 | 60 | 150 | no_ion
2 | 397.9953 | 0.0386961 | -0.0012195 | 0 | 1.701775 | 1 | 60 | 150 | no_ion
2 | 315.5048 | 0.0388777 | -0.0014621 | 0 | 1.701775 | 1 | 60 | 150 | no_ion
2 | 252.4038 | 0.0391117 | -0.0017074 | 0 | 1.701775 | 1 | 60 | 150 | no_ion
2 | 198.6229 | 0.0393775 | -0.001983 | 0 | 1.701775 | 1 | 60 | 150 | no_ion
2 | 158.3615 | 0.0396624 | -0.0022599 | 0 | 1.701775 | 1 | 60 | 150 | no_ion
2 | 125.558 | 0.0400486 | -0.0025516 | 0 | 1.701775 | 1 | 60 | 150 | no_ion
2 | 100.4464 | 0.0404912 | -0.0028142 | 0 | 1.701775 | 1 | 60 | 150 | no_ion
2 | 79.00281 | 0.0410244 | -0.003066 | 0 | 1.701775 | 1 | 60 | 150 | no_ion
2 | 63.3446 | 0.0416221 | -0.0032552 | 0 | 1.701775 | 1 | 60 | 150 | no_ion
2 | 50.22321 | 0.0422337 | -0.003388 | 0 | 1.701775 | 1 | 60 | 150 | no_ion
2 | 38.42213 | 0.0429993 | -0.0034077 | 0 | 1.701775 | 1 | 60 | 150 | no_ion
2 | 31.25 | 0.0435571 | -0.0033579 | 0 | 1.701775 | 1 | 60 | 150 | no_ion
2 | 24.93351 | 0.0441326 | -0.003226 | 0 | 1.701775 | 1 | 60 | 150 | no_ion
2 | 19.86229 | 0.0447359 | -0.0030516 | 0 | 1.701775 | 1 | 60 | 150 | no_ion
2 | 15.625 | 0.0452228 | -0.0028383 | 0 | 1.701775 | 1 | 60 | 150 | no_ion
2 | 12.40079 | 0.0456724 | -0.0026263 | 0 | 1.701775 | 1 | 60 | 150 | no_ion
2 | 9.93114 | 0.0459807 | -0.0024452 | 0 | 1.701775 | 1 | 60 | 150 | no_ion
2 | 7.944915 | 0.0462973 | -0.0022735 | 0 | 1.701775 | 1 | 60 | 150 | no_ion
2 | 6.317385 | 0.0466218 | -0.0021024 | 0 | 1.701775 | 1 | 60 | 150 | no_ion
2 | 5.008013 | 0.0468474 | -0.0019526 | 0 | 1.701775 | 1 | 60 | 150 | no_ion
2 | 3.945707 | 0.0471232 | -0.0018242 | 0 | 1.701775 | 1 | 60 | 150 | no_ion
2 | 3.158693 | 0.047391 | -0.0017167 | 0 | 1.701775 | 1 | 60 | 150 | no_ion
2 | 2.504006 | 0.0475854 | -0.0016059 | 0 | 1.701775 | 1 | 60 | 150 | no_ion
2 | 1.998082 | 0.0478496 | -0.001496 | 0 | 1.701775 | 1 | 60 | 150 | no_ion
2 | 1.584686 | 0.0479783 | -0.0013867 | 0 | 1.701775 | 1 | 60 | 150 | no_ion
2 | 1.266892 | 0.0480596 | -0.0012297 | 0 | 1.701775 | 1 | 60 | 150 | no_ion
2 | 0.999041 | 0.0482533 | -0.0011597 | 0 | 1.701775 | 1 | 60 | 150 | no_ion
2 | 0.7923428 | 0.0484013 | -0.0011135 | 0 | 1.701775 | 1 | 60 | 150 | no_ion
2 | 0.6334459 | 0.0485257 | -0.0010403 | 0 | 1.701775 | 1 | 60 | 150 | no_ion
2 | 0.5040323 | 0.0488322 | -0.0009801 | 0 | 1.701775 | 1 | 60 | 150 | no_ion
2 | 0.400641 | 0.0489963 | -0.0009115 | 0 | 1.701775 | 1 | 60 | 150 | no_ion
2 | 0.316723 | 0.0488973 | -0.0008387 | 0 | 1.701775 | 1 | 60 | 150 | no_ion
2 | 0.2520161 | 0.0490309 | -0.0007955 | 0 | 1.701775 | 1 | 60 | 150 | no_ion
2 | 0.2003205 | 0.049257 | -0.0008989 | 0 | 1.701775 | 1 | 60 | 150 | no_ion
2 | 0.1588983 | 0.0494612 | -0.0008691 | 0 | 1.701775 | 1 | 60 | 150 | no_ion
2 | 0.1260081 | 0.04925 | -0.0006822 | 0 | 1.701775 | 1 | 60 | 150 | no_ion
2 | 0.1001603 | 0.0493512 | -0.0007707 | 0 | 1.701775 | 1 | 60 | 150 | no_ion
2 | 0.0794492 | 0.049533 | -0.000533 | 0 | 1.701775 | 1 | 60 | 150 | no_ion
2 | 0.0631739 | 0.0497627 | -0.0005235 | 0 | 1.701775 | 1 | 60 | 150 | no_ion
2 | 0.0501337 | 0.0499743 | -0.0005368 | 0 | 1.701775 | 1 | 60 | 150 | no_ion
2 | 0.0398258 | 0.0499035 | -0.0003906 | 0 | 1.701775 | 1 | 60 | 150 | no_ion
2 | 0.0316296 | 0.0499834 | -0.0001164 | 0 | 1.701775 | 1 | 60 | 150 | no_ion
2 | 0.0251206 | 0.0497915 | -0.0002017 | 0 | 1.701775 | 1 | 60 | 150 | no_ion
2 | 0.0199553 | 0.0498704 | -0.0001607 | 0 | 1.701775 | 1 | 60 | 150 | no_ion
2 | 0.0158522 | 0.0500097 | -0.0001357 | 0 | 1.701775 | 1 | 60 | 150 | no_ion
2 | 0.0125907 | 0.0498059 | -8.527706e-05 | 0 | 1.701775 | 1 | 60 | 150 | no_ion
2 | 0.0100011 | 0.0500678 | -4.409803e-05 | 0 | 1.701775 | 1 | 60 | 150 | no_ion
4 | 20015.62 | 0.0376077 | 0.0118186 | 0 | 1.701681 | 1 | 60 | 150 | no_ion
4 | 15890.62 | 0.0375548 | 0.0093611 | 0 | 1.701681 | 1 | 60 | 150 | no_ion
4 | 12609.38 | 0.0375891 | 0.0073744 | 0 | 1.701681 | 1 | 60 | 150 | no_ion
4 | 10078.13 | 0.0376026 | 0.0058382 | 0 | 1.701681 | 1 | 60 | 150 | no_ion
4 | 8015.625 | 0.0375981 | 0.0045627 | 0 | 1.701681 | 1 | 60 | 150 | no_ion
4 | 6328.125 | 0.0375801 | 0.0035204 | 0 | 1.701681 | 1 | 60 | 150 | no_ion
4 | 5015.625 | 0.0376002 | 0.0026678 | 0 | 1.701681 | 1 | 60 | 150 | no_ion
4 | 3984.375 | 0.0376548 | 0.002 | 0 | 1.701681 | 1 | 60 | 150 | no_ion
4 | 3170.956 | 0.0376516 | 0.0014368 | 0 | 1.701681 | 1 | 60 | 150 | no_ion
4 | 2527.573 | 0.0377341 | 0.0009801 | 0 | 1.701681 | 1 | 60 | 150 | no_ion
4 | 1976.103 | 0.0377969 | 0.0005569 | 0 | 1.701681 | 1 | 60 | 150 | no_ion
4 | 1577.524 | 0.0378883 | 0.0002319 | 0 | 1.701681 | 1 | 60 | 150 | no_ion
4 | 1265.625 | 0.037963 | -4.485932e-05 | 0 | 1.701681 | 1 | 60 | 150 | no_ion
4 | 998.264 | 0.0381008 | -0.0003076 | 0 | 1.701681 | 1 | 60 | 150 | no_ion
4 | 796.875 | 0.0381745 | -0.0005332 | 0 | 1.701681 | 1 | 60 | 150 | no_ion
4 | 627.7902 | 0.0383195 | -0.0007728 | 0 | 1.701681 | 1 | 60 | 150 | no_ion
4 | 505.5147 | 0.0384516 | -0.0009806 | 0 | 1.701681 | 1 | 60 | 150 | no_ion
4 | 397.9953 | 0.0386001 | -0.0012187 | 0 | 1.701681 | 1 | 60 | 150 | no_ion
4 | 315.5048 | 0.0387555 | -0.0014604 | 0 | 1.701681 | 1 | 60 | 150 | no_ion
4 | 252.4038 | 0.0390072 | -0.0017059 | 0 | 1.701681 | 1 | 60 | 150 | no_ion
4 | 198.6229 | 0.0393234 | -0.0019892 | 0 | 1.701681 | 1 | 60 | 150 | no_ion
4 | 158.3615 | 0.0396148 | -0.0022619 | 0 | 1.701681 | 1 | 60 | 150 | no_ion
4 | 125.558 | 0.0399869 | -0.0025492 | 0 | 1.701681 | 1 | 60 | 150 | no_ion
4 | 100.4464 | 0.0404427 | -0.0028196 | 0 | 1.701681 | 1 | 60 | 150 | no_ion
4 | 79.00281 | 0.0409823 | -0.0030726 | 0 | 1.701681 | 1 | 60 | 150 | no_ion
4 | 63.3446 | 0.0415607 | -0.0032581 | 0 | 1.701681 | 1 | 60 | 150 | no_ion
4 | 50.22321 | 0.042207 | -0.0033653 | 0 | 1.701681 | 1 | 60 | 150 | no_ion
4 | 38.42213 | 0.0429542 | -0.0034153 | 0 | 1.701681 | 1 | 60 | 150 | no_ion
4 | 31.25 | 0.0435243 | -0.0033533 | 0 | 1.701681 | 1 | 60 | 150 | no_ion
4 | 24.93351 | 0.0441243 | -0.003227 | 0 | 1.701681 | 1 | 60 | 150 | no_ion
4 | 19.86229 | 0.0446971 | -0.0030513 | 0 | 1.701681 | 1 | 60 | 150 | no_ion
4 | 15.625 | 0.0451304 | -0.0028445 | 0 | 1.701681 | 1 | 60 | 150 | no_ion
4 | 12.40079 | 0.0456121 | -0.0026366 | 0 | 1.701681 | 1 | 60 | 150 | no_ion
4 | 9.93114 | 0.0459258 | -0.0024497 | 0 | 1.701681 | 1 | 60 | 150 | no_ion
4 | 7.944915 | 0.0462294 | -0.002275 | 0 | 1.701681 | 1 | 60 | 150 | no_ion
4 | 6.317385 | 0.046541 | -0.0021051 | 0 | 1.701681 | 1 | 60 | 150 | no_ion
4 | 5.008013 | 0.0468049 | -0.0019563 | 0 | 1.701681 | 1 | 60 | 150 | no_ion
4 | 3.945707 | 0.0470734 | -0.001819 | 0 | 1.701681 | 1 | 60 | 150 | no_ion
4 | 3.158693 | 0.0473649 | -0.0017051 | 0 | 1.701681 | 1 | 60 | 150 | no_ion
4 | 2.504006 | 0.0475158 | -0.0016108 | 0 | 1.701681 | 1 | 60 | 150 | no_ion
4 | 1.998082 | 0.0477453 | -0.0014893 | 0 | 1.701681 | 1 | 60 | 150 | no_ion
4 | 1.584686 | 0.0478909 | -0.0013952 | 0 | 1.701681 | 1 | 60 | 150 | no_ion
4 | 1.266892 | 0.0481359 | -0.0012211 | 0 | 1.701681 | 1 | 60 | 150 | no_ion
4 | 0.999041 | 0.0483048 | -0.0010371 | 0 | 1.701681 | 1 | 60 | 150 | no_ion
4 | 0.7923428 | 0.0482547 | -0.0011924 | 0 | 1.701681 | 1 | 60 | 150 | no_ion
4 | 0.6334459 | 0.0485964 | -0.0010622 | 0 | 1.701681 | 1 | 60 | 150 | no_ion
4 | 0.5040323 | 0.0486732 | -0.0009141 | 0 | 1.701681 | 1 | 60 | 150 | no_ion
4 | 0.400641 | 0.0488626 | -0.0009034 | 0 | 1.701681 | 1 | 60 | 150 | no_ion
4 | 0.316723 | 0.0488506 | -0.0010067 | 0 | 1.701681 | 1 | 60 | 150 | no_ion
4 | 0.2520161 | 0.0489865 | -0.0008152 | 0 | 1.701681 | 1 | 60 | 150 | no_ion
4 | 0.2003205 | 0.0491575 | -0.0006891 | 0 | 1.701681 | 1 | 60 | 150 | no_ion
4 | 0.1588983 | 0.0494221 | -0.0007206 | 0 | 1.701681 | 1 | 60 | 150 | no_ion
4 | 0.1260081 | 0.0491939 | -0.0005537 | 0 | 1.701681 | 1 | 60 | 150 | no_ion
4 | 0.1001603 | 0.0495811 | -0.0005822 | 0 | 1.701681 | 1 | 60 | 150 | no_ion
4 | 0.0794492 | 0.0495268 | -0.0005974 | 0 | 1.701681 | 1 | 60 | 150 | no_ion
4 | 0.0631739 | 0.0494604 | -0.0007127 | 0 | 1.701681 | 1 | 60 | 150 | no_ion
4 | 0.0501337 | 0.04972 | -0.0004085 | 0 | 1.701681 | 1 | 60 | 150 | no_ion
4 | 0.0398258 | 0.0496072 | -0.0002559 | 0 | 1.701681 | 1 | 60 | 150 | no_ion
4 | 0.0316296 | 0.0499387 | -9.78e-05 | 0 | 1.701681 | 1 | 60 | 150 | no_ion
4 | 0.0251206 | 0.0496917 | -0.0002326 | 0 | 1.701681 | 1 | 60 | 150 | no_ion
4 | 0.0199553 | 0.0497777 | -0.0001013 | 0 | 1.701681 | 1 | 60 | 150 | no_ion
4 | 0.0158522 | 0.049725 | -9.461392e-05 | 0 | 1.701681 | 1 | 60 | 150 | no_ion
4 | 0.0125907 | 0.0496364 | -0.0001837 | 0 | 1.701681 | 1 | 60 | 150 | no_ion
4 | 0.0100011 | 0.0496409 | -8.662163e-05 | 0 | 1.701681 | 1 | 60 | 150 | no_ion
6 | 20015.62 | 0.0375566 | 0.0118275 | 0 | 1.701773 | 1 | 60 | 150 | no_ion
6 | 15890.62 | 0.0375095 | 0.009361 | 0 | 1.701773 | 1 | 60 | 150 | no_ion
6 | 12609.38 | 0.0374936 | 0.0073858 | 0 | 1.701773 | 1 | 60 | 150 | no_ion
6 | 10078.13 | 0.0374751 | 0.005847 | 0 | 1.701773 | 1 | 60 | 150 | no_ion
6 | 8015.625 | 0.0374692 | 0.0045841 | 0 | 1.701773 | 1 | 60 | 150 | no_ion
6 | 6328.125 | 0.0374947 | 0.0035149 | 0 | 1.701773 | 1 | 60 | 150 | no_ion
6 | 5015.625 | 0.0375129 | 0.0026593 | 0 | 1.701773 | 1 | 60 | 150 | no_ion
6 | 3984.375 | 0.0375854 | 0.0019946 | 0 | 1.701773 | 1 | 60 | 150 | no_ion
6 | 3170.956 | 0.0376272 | 0.0014395 | 0 | 1.701773 | 1 | 60 | 150 | no_ion
6 | 2527.573 | 0.0376479 | 0.0009827 | 0 | 1.701773 | 1 | 60 | 150 | no_ion
6 | 1976.103 | 0.0377564 | 0.0005673 | 0 | 1.701773 | 1 | 60 | 150 | no_ion
6 | 1577.524 | 0.0378104 | 0.0002496 | 0 | 1.701773 | 1 | 60 | 150 | no_ion
6 | 1265.625 | 0.0378788 | -4.071364e-05 | 0 | 1.701773 | 1 | 60 | 150 | no_ion
6 | 998.264 | 0.0380289 | -0.0002906 | 0 | 1.701773 | 1 | 60 | 150 | no_ion
6 | 796.875 | 0.0380588 | -0.000511 | 0 | 1.701773 | 1 | 60 | 150 | no_ion
6 | 627.7902 | 0.0382291 | -0.0007655 | 0 | 1.701773 | 1 | 60 | 150 | no_ion
6 | 505.5147 | 0.0382965 | -0.0009776 | 0 | 1.701773 | 1 | 60 | 150 | no_ion
6 | 397.9953 | 0.0384866 | -0.0012159 | 0 | 1.701773 | 1 | 60 | 150 | no_ion
6 | 315.5048 | 0.0386793 | -0.0014577 | 0 | 1.701773 | 1 | 60 | 150 | no_ion
6 | 252.4038 | 0.038917 | -0.0017029 | 0 | 1.701773 | 1 | 60 | 150 | no_ion
6 | 198.6229 | 0.0392161 | -0.0019838 | 0 | 1.701773 | 1 | 60 | 150 | no_ion
6 | 158.3615 | 0.0395098 | -0.002261 | 0 | 1.701773 | 1 | 60 | 150 | no_ion
6 | 125.558 | 0.0398947 | -0.0025464 | 0 | 1.701773 | 1 | 60 | 150 | no_ion
6 | 100.4464 | 0.040315 | -0.0028179 | 0 | 1.701773 | 1 | 60 | 150 | no_ion
6 | 79.00281 | 0.0408718 | -0.003071 | 0 | 1.701773 | 1 | 60 | 150 | no_ion
6 | 63.3446 | 0.0414583 | -0.0032573 | 0 | 1.701773 | 1 | 60 | 150 | no_ion
6 | 50.22321 | 0.042097 | -0.0033914 | 0 | 1.701773 | 1 | 60 | 150 | no_ion
6 | 38.42213 | 0.0428339 | -0.003406 | 0 | 1.701773 | 1 | 60 | 150 | no_ion
6 | 31.25 | 0.0434112 | -0.0033516 | 0 | 1.701773 | 1 | 60 | 150 | no_ion
6 | 24.93351 | 0.0440002 | -0.0032345 | 0 | 1.701773 | 1 | 60 | 150 | no_ion
6 | 19.86229 | 0.0445621 | -0.0030544 | 0 | 1.701773 | 1 | 60 | 150 | no_ion
6 | 15.625 | 0.0450731 | -0.0028386 | 0 | 1.701773 | 1 | 60 | 150 | no_ion
6 | 12.40079 | 0.0454631 | -0.0026352 | 0 | 1.701773 | 1 | 60 | 150 | no_ion
6 | 9.93114 | 0.0457738 | -0.0024501 | 0 | 1.701773 | 1 | 60 | 150 | no_ion
6 | 7.944915 | 0.0460909 | -0.0022728 | 0 | 1.701773 | 1 | 60 | 150 | no_ion
6 | 6.317385 | 0.0464631 | -0.0021045 | 0 | 1.701773 | 1 | 60 | 150 | no_ion
6 | 5.008013 | 0.0467096 | -0.0019412 | 0 | 1.701773 | 1 | 60 | 150 | no_ion
6 | 3.945707 | 0.0469383 | -0.001818 | 0 | 1.701773 | 1 | 60 | 150 | no_ion
6 | 3.158693 | 0.047208 | -0.0016873 | 0 | 1.701773 | 1 | 60 | 150 | no_ion
6 | 2.504006 | 0.0474185 | -0.0015844 | 0 | 1.701773 | 1 | 60 | 150 | no_ion
6 | 1.998082 | 0.0475554 | -0.0014719 | 0 | 1.701773 | 1 | 60 | 150 | no_ion
6 | 1.584686 | 0.0478437 | -0.0013401 | 0 | 1.701773 | 1 | 60 | 150 | no_ion
6 | 1.266892 | 0.0480119 | -0.0012681 | 0 | 1.701773 | 1 | 60 | 150 | no_ion
6 | 0.999041 | 0.0481747 | -0.0011588 | 0 | 1.701773 | 1 | 60 | 150 | no_ion
6 | 0.7923428 | 0.0482966 | -0.0010173 | 0 | 1.701773 | 1 | 60 | 150 | no_ion
6 | 0.6334459 | 0.0484142 | -0.0010791 | 0 | 1.701773 | 1 | 60 | 150 | no_ion
6 | 0.5040323 | 0.0486809 | -0.0008144 | 0 | 1.701773 | 1 | 60 | 150 | no_ion
6 | 0.400641 | 0.0486507 | -0.0009623 | 0 | 1.701773 | 1 | 60 | 150 | no_ion
6 | 0.316723 | 0.0486503 | -0.0008723 | 0 | 1.701773 | 1 | 60 | 150 | no_ion
6 | 0.2520161 | 0.0490113 | -0.0008301 | 0 | 1.701773 | 1 | 60 | 150 | no_ion
6 | 0.2003205 | 0.0490586 | -0.0007328 | 0 | 1.701773 | 1 | 60 | 150 | no_ion
6 | 0.1588983 | 0.0490936 | -0.0006839 | 0 | 1.701773 | 1 | 60 | 150 | no_ion
6 | 0.1260081 | 0.049018 | -0.0006624 | 0 | 1.701773 | 1 | 60 | 150 | no_ion
6 | 0.1001603 | 0.049443 | -0.0005064 | 0 | 1.701773 | 1 | 60 | 150 | no_ion
6 | 0.0794492 | 0.0494704 | -0.0006137 | 0 | 1.701773 | 1 | 60 | 150 | no_ion
6 | 0.0631739 | 0.0496903 | -0.0003659 | 0 | 1.701773 | 1 | 60 | 150 | no_ion
6 | 0.0501337 | 0.0498705 | -0.0004278 | 0 | 1.701773 | 1 | 60 | 150 | no_ion
6 | 0.0398258 | 0.0497059 | -0.0003083 | 0 | 1.701773 | 1 | 60 | 150 | no_ion
6 | 0.0316296 | 0.0496359 | -0.0002478 | 0 | 1.701773 | 1 | 60 | 150 | no_ion
6 | 0.0251206 | 0.049802 | -0.0003125 | 0 | 1.701773 | 1 | 60 | 150 | no_ion
6 | 0.0199553 | 0.0496407 | -2.120584e-05 | 0 | 1.701773 | 1 | 60 | 150 | no_ion
6 | 0.0158522 | 0.049402 | -2.283213e-05 | 0 | 1.701773 | 1 | 60 | 150 | no_ion
6 | 0.0125907 | 0.049642 | -0.0001565 | 0 | 1.701773 | 1 | 60 | 150 | no_ion
6 | 0.0100011 | 0.0496069 | -0.0002106 | 0 | 1.701773 | 1 | 60 | 150 | no_ion