## Sheet1
Time(h) | Freq | Zreal | Zimag | ppm | mean_voltage | current | temperature | flow | Label
0 | 20015.62 | 0.0381543 | 0.0117856 | 0 | 1.701542 | 1 | 60 | 150 | no_ion
0 | 15890.62 | 0.0380995 | 0.0093326 | 0 | 1.701542 | 1 | 60 | 150 | no_ion
0 | 12609.38 | 0.0381219 | 0.0073652 | 0 | 1.701542 | 1 | 60 | 150 | no_ion
0 | 10078.13 | 0.0381242 | 0.0058112 | 0 | 1.701542 | 1 | 60 | 150 | no_ion
0 | 8015.625 | 0.0380817 | 0.004551 | 0 | 1.701542 | 1 | 60 | 150 | no_ion
0 | 6328.125 | 0.0380993 | 0.0035011 | 0 | 1.701542 | 1 | 60 | 150 | no_ion
0 | 5015.625 | 0.0381181 | 0.0026465 | 0 | 1.701542 | 1 | 60 | 150 | no_ion
0 | 3984.375 | 0.0381441 | 0.0019741 | 0 | 1.701542 | 1 | 60 | 150 | no_ion
0 | 3170.956 | 0.0382162 | 0.0014271 | 0 | 1.701542 | 1 | 60 | 150 | no_ion
0 | 2527.573 | 0.0382778 | 0.0009705 | 0 | 1.701542 | 1 | 60 | 150 | no_ion
0 | 1976.103 | 0.0383116 | 0.0005427 | 0 | 1.701542 | 1 | 60 | 150 | no_ion
0 | 1577.524 | 0.0384502 | 0.000222 | 0 | 1.701542 | 1 | 60 | 150 | no_ion
0 | 1265.625 | 0.0384913 | -3.963319e-05 | 0 | 1.701542 | 1 | 60 | 150 | no_ion
0 | 998.264 | 0.0386302 | -0.000289 | 0 | 1.701542 | 1 | 60 | 150 | no_ion
0 | 796.875 | 0.0386665 | -0.0005331 | 0 | 1.701542 | 1 | 60 | 150 | no_ion
0 | 627.7902 | 0.0388454 | -0.0007837 | 0 | 1.701542 | 1 | 60 | 150 | no_ion
0 | 505.5147 | 0.0389669 | -0.000987 | 0 | 1.701542 | 1 | 60 | 150 | no_ion
0 | 397.9953 | 0.0391328 | -0.001222 | 0 | 1.701542 | 1 | 60 | 150 | no_ion
0 | 315.5048 | 0.0393493 | -0.0014617 | 0 | 1.701542 | 1 | 60 | 150 | no_ion
0 | 252.4038 | 0.0395649 | -0.0017013 | 0 | 1.701542 | 1 | 60 | 150 | no_ion
0 | 198.6229 | 0.0398323 | -0.0019806 | 0 | 1.701542 | 1 | 60 | 150 | no_ion
0 | 158.3615 | 0.0401158 | -0.0022521 | 0 | 1.701542 | 1 | 60 | 150 | no_ion
0 | 125.558 | 0.0405046 | -0.0025334 | 0 | 1.701542 | 1 | 60 | 150 | no_ion
0 | 100.4464 | 0.0409317 | -0.0027927 | 0 | 1.701542 | 1 | 60 | 150 | no_ion
0 | 79.00281 | 0.0414579 | -0.0030432 | 0 | 1.701542 | 1 | 60 | 150 | no_ion
0 | 63.3446 | 0.0420507 | -0.0032257 | 0 | 1.701542 | 1 | 60 | 150 | no_ion
0 | 50.22321 | 0.0426675 | -0.0033348 | 0 | 1.701542 | 1 | 60 | 150 | no_ion
0 | 38.42213 | 0.0433937 | -0.0033677 | 0 | 1.701542 | 1 | 60 | 150 | no_ion
0 | 31.25 | 0.0439884 | -0.0033112 | 0 | 1.701542 | 1 | 60 | 150 | no_ion
0 | 24.93351 | 0.0446074 | -0.0031885 | 0 | 1.701542 | 1 | 60 | 150 | no_ion
0 | 19.86229 | 0.0451172 | -0.0030258 | 0 | 1.701542 | 1 | 60 | 150 | no_ion
0 | 15.625 | 0.0456148 | -0.0028188 | 0 | 1.701542 | 1 | 60 | 150 | no_ion
0 | 12.40079 | 0.0460501 | -0.0026299 | 0 | 1.701542 | 1 | 60 | 150 | no_ion
0 | 9.93114 | 0.0463813 | -0.0024466 | 0 | 1.701542 | 1 | 60 | 150 | no_ion
0 | 7.944915 | 0.0466338 | -0.0022881 | 0 | 1.701542 | 1 | 60 | 150 | no_ion
0 | 6.317385 | 0.0470014 | -0.0021304 | 0 | 1.701542 | 1 | 60 | 150 | no_ion
0 | 5.008013 | 0.0472461 | -0.0019945 | 0 | 1.701542 | 1 | 60 | 150 | no_ion
0 | 3.945707 | 0.0474796 | -0.001869 | 0 | 1.701542 | 1 | 60 | 150 | no_ion
0 | 3.158693 | 0.04781 | -0.0017491 | 0 | 1.701542 | 1 | 60 | 150 | no_ion
0 | 2.504006 | 0.0480595 | -0.0016405 | 0 | 1.701542 | 1 | 60 | 150 | no_ion
0 | 1.998082 | 0.0481201 | -0.0015574 | 0 | 1.701542 | 1 | 60 | 150 | no_ion
0 | 1.584686 | 0.0484086 | -0.0014357 | 0 | 1.701542 | 1 | 60 | 150 | no_ion
0 | 1.266892 | 0.048516 | -0.0013533 | 0 | 1.701542 | 1 | 60 | 150 | no_ion
0 | 0.999041 | 0.0489455 | -0.0012731 | 0 | 1.701542 | 1 | 60 | 150 | no_ion
0 | 0.7923428 | 0.0487907 | -0.0012111 | 0 | 1.701542 | 1 | 60 | 150 | no_ion
0 | 0.6334459 | 0.0490441 | -0.0011364 | 0 | 1.701542 | 1 | 60 | 150 | no_ion
0 | 0.5040323 | 0.0492179 | -0.0010597 | 0 | 1.701542 | 1 | 60 | 150 | no_ion
0 | 0.400641 | 0.0493543 | -0.001 | 0 | 1.701542 | 1 | 60 | 150 | no_ion
0 | 0.316723 | 0.0493974 | -0.0011149 | 0 | 1.701542 | 1 | 60 | 150 | no_ion
0 | 0.2520161 | 0.0496596 | -0.0009204 | 0 | 1.701542 | 1 | 60 | 150 | no_ion
0 | 0.2003205 | 0.0497222 | -0.0009877 | 0 | 1.701542 | 1 | 60 | 150 | no_ion
0 | 0.1588983 | 0.0499642 | -0.0007882 | 0 | 1.701542 | 1 | 60 | 150 | no_ion
0 | 0.1260081 | 0.0500153 | -0.0008082 | 0 | 1.701542 | 1 | 60 | 150 | no_ion
0 | 0.1001603 | 0.0503527 | -0.0006396 | 0 | 1.701542 | 1 | 60 | 150 | no_ion
0 | 0.0794492 | 0.0504104 | -0.000529 | 0 | 1.701542 | 1 | 60 | 150 | no_ion
0 | 0.0631739 | 0.0504108 | -0.0005856 | 0 | 1.701542 | 1 | 60 | 150 | no_ion
0 | 0.0501337 | 0.0504853 | -0.0003306 | 0 | 1.701542 | 1 | 60 | 150 | no_ion
0 | 0.0398258 | 0.0504385 | -0.00033 | 0 | 1.701542 | 1 | 60 | 150 | no_ion
0 | 0.0316296 | 0.0506187 | -0.0002589 | 0 | 1.701542 | 1 | 60 | 150 | no_ion
0 | 0.0251206 | 0.0507574 | -0.0002144 | 0 | 1.701542 | 1 | 60 | 150 | no_ion
0 | 0.0199553 | 0.0505995 | -0.0002616 | 0 | 1.701542 | 1 | 60 | 150 | no_ion
0 | 0.0158522 | 0.0505316 | -0.0001249 | 0 | 1.701542 | 1 | 60 | 150 | no_ion
0 | 0.0125907 | 0.0506831 | -0.0001514 | 0 | 1.701542 | 1 | 60 | 150 | no_ion
0 | 0.0100011 | 0.0505474 | -0.0003587 | 0 | 1.701542 | 1 | 60 | 150 | no_ion
2 | 20015.62 | 0.0380418 | 0.0117871 | 0 | 1.701504 | 1 | 60 | 150 | no_ion
2 | 15890.62 | 0.0380003 | 0.0093223 | 0 | 1.701504 | 1 | 60 | 150 | no_ion
2 | 12609.38 | 0.0379819 | 0.0073547 | 0 | 1.701504 | 1 | 60 | 150 | no_ion
2 | 10078.13 | 0.0379553 | 0.005821 | 0 | 1.701504 | 1 | 60 | 150 | no_ion
2 | 8015.625 | 0.0379475 | 0.0045626 | 0 | 1.701504 | 1 | 60 | 150 | no_ion
2 | 6328.125 | 0.0379501 | 0.0034916 | 0 | 1.701504 | 1 | 60 | 150 | no_ion
2 | 5015.625 | 0.0379984 | 0.0026459 | 0 | 1.701504 | 1 | 60 | 150 | no_ion
2 | 3984.375 | 0.0380526 | 0.0019947 | 0 | 1.701504 | 1 | 60 | 150 | no_ion
2 | 3170.956 | 0.0380835 | 0.0014284 | 0 | 1.701504 | 1 | 60 | 150 | no_ion
2 | 2527.573 | 0.0381131 | 0.0009834 | 0 | 1.701504 | 1 | 60 | 150 | no_ion
2 | 1976.103 | 0.0381654 | 0.0005532 | 0 | 1.701504 | 1 | 60 | 150 | no_ion
2 | 1577.524 | 0.0382507 | 0.000237 | 0 | 1.701504 | 1 | 60 | 150 | no_ion
2 | 1265.625 | 0.0383626 | -4.73816e-05 | 0 | 1.701504 | 1 | 60 | 150 | no_ion
2 | 998.264 | 0.0385006 | -0.0003287 | 0 | 1.701504 | 1 | 60 | 150 | no_ion
2 | 796.875 | 0.0385759 | -0.0005242 | 0 | 1.701504 | 1 | 60 | 150 | no_ion
2 | 627.7902 | 0.038695 | -0.000783 | 0 | 1.701504 | 1 | 60 | 150 | no_ion
2 | 505.5147 | 0.0388463 | -0.0009851 | 0 | 1.701504 | 1 | 60 | 150 | no_ion
2 | 397.9953 | 0.0390535 | -0.0012202 | 0 | 1.701504 | 1 | 60 | 150 | no_ion
2 | 315.5048 | 0.0392331 | -0.0014603 | 0 | 1.701504 | 1 | 60 | 150 | no_ion
2 | 252.4038 | 0.0394274 | -0.0017044 | 0 | 1.701504 | 1 | 60 | 150 | no_ion
2 | 198.6229 | 0.0397063 | -0.0019812 | 0 | 1.701504 | 1 | 60 | 150 | no_ion
2 | 158.3615 | 0.040016 | -0.0022544 | 0 | 1.701504 | 1 | 60 | 150 | no_ion
2 | 125.558 | 0.0403678 | -0.0025395 | 0 | 1.701504 | 1 | 60 | 150 | no_ion
2 | 100.4464 | 0.0408079 | -0.0027981 | 0 | 1.701504 | 1 | 60 | 150 | no_ion
2 | 79.00281 | 0.0413736 | -0.0030514 | 0 | 1.701504 | 1 | 60 | 150 | no_ion
2 | 63.3446 | 0.0419196 | -0.0032377 | 0 | 1.701504 | 1 | 60 | 150 | no_ion
2 | 50.22321 | 0.0425596 | -0.0033413 | 0 | 1.701504 | 1 | 60 | 150 | no_ion
2 | 38.42213 | 0.0433072 | -0.0033791 | 0 | 1.701504 | 1 | 60 | 150 | no_ion
2 | 31.25 | 0.0438612 | -0.0033184 | 0 | 1.701504 | 1 | 60 | 150 | no_ion
2 | 24.93351 | 0.0444419 | -0.0032012 | 0 | 1.701504 | 1 | 60 | 150 | no_ion
2 | 19.86229 | 0.0450497 | -0.0030307 | 0 | 1.701504 | 1 | 60 | 150 | no_ion
2 | 15.625 | 0.0455016 | -0.0028303 | 0 | 1.701504 | 1 | 60 | 150 | no_ion
2 | 12.40079 | 0.0459455 | -0.0026294 | 0 | 1.701504 | 1 | 60 | 150 | no_ion
2 | 9.93114 | 0.0462648 | -0.0024403 | 0 | 1.701504 | 1 | 60 | 150 | no_ion
2 | 7.944915 | 0.0465827 | -0.0022783 | 0 | 1.701504 | 1 | 60 | 150 | no_ion
2 | 6.317385 | 0.046821 | -0.0021201 | 0 | 1.701504 | 1 | 60 | 150 | no_ion
2 | 5.008013 | 0.0471616 | -0.0019712 | 0 | 1.701504 | 1 | 60 | 150 | no_ion
2 | 3.945707 | 0.0474263 | -0.0018526 | 0 | 1.701504 | 1 | 60 | 150 | no_ion
2 | 3.158693 | 0.0475117 | -0.00174 | 0 | 1.701504 | 1 | 60 | 150 | no_ion
2 | 2.504006 | 0.047846 | -0.0016463 | 0 | 1.701504 | 1 | 60 | 150 | no_ion
2 | 1.998082 | 0.0481238 | -0.0015494 | 0 | 1.701504 | 1 | 60 | 150 | no_ion
2 | 1.584686 | 0.0482791 | -0.0014303 | 0 | 1.701504 | 1 | 60 | 150 | no_ion
2 | 1.266892 | 0.0485013 | -0.0013481 | 0 | 1.701504 | 1 | 60 | 150 | no_ion
2 | 0.999041 | 0.048532 | -0.0011336 | 0 | 1.701504 | 1 | 60 | 150 | no_ion
2 | 0.7923428 | 0.0488291 | -0.0011892 | 0 | 1.701504 | 1 | 60 | 150 | no_ion
2 | 0.6334459 | 0.048839 | -0.0010708 | 0 | 1.701504 | 1 | 60 | 150 | no_ion
2 | 0.5040323 | 0.0491668 | -0.000986 | 0 | 1.701504 | 1 | 60 | 150 | no_ion
2 | 0.400641 | 0.0490998 | -0.0010159 | 0 | 1.701504 | 1 | 60 | 150 | no_ion
2 | 0.316723 | 0.0493679 | -0.0008786 | 0 | 1.701504 | 1 | 60 | 150 | no_ion
2 | 0.2520161 | 0.0495023 | -0.0008202 | 0 | 1.701504 | 1 | 60 | 150 | no_ion
2 | 0.2003205 | 0.0495074 | -0.0008804 | 0 | 1.701504 | 1 | 60 | 150 | no_ion
2 | 0.1588983 | 0.0496106 | -0.000823 | 0 | 1.701504 | 1 | 60 | 150 | no_ion
2 | 0.1260081 | 0.0496604 | -0.0007652 | 0 | 1.701504 | 1 | 60 | 150 | no_ion
2 | 0.1001603 | 0.0500613 | -0.0006493 | 0 | 1.701504 | 1 | 60 | 150 | no_ion
2 | 0.0794492 | 0.0500561 | -0.0004713 | 0 | 1.701504 | 1 | 60 | 150 | no_ion
2 | 0.0631739 | 0.0502224 | -0.0004075 | 0 | 1.701504 | 1 | 60 | 150 | no_ion
2 | 0.0501337 | 0.0503309 | -0.0004382 | 0 | 1.701504 | 1 | 60 | 150 | no_ion
2 | 0.0398258 | 0.0504537 | -0.0004621 | 0 | 1.701504 | 1 | 60 | 150 | no_ion
2 | 0.0316296 | 0.0502859 | -0.0001704 | 0 | 1.701504 | 1 | 60 | 150 | no_ion
2 | 0.0251206 | 0.0503427 | -0.0001574 | 0 | 1.701504 | 1 | 60 | 150 | no_ion
2 | 0.0199553 | 0.0503403 | -0.0001703 | 0 | 1.701504 | 1 | 60 | 150 | no_ion
2 | 0.0158522 | 0.0503373 | -0.0001667 | 0 | 1.701504 | 1 | 60 | 150 | no_ion
2 | 0.0125907 | 0.0504405 | -0.0001064 | 0 | 1.701504 | 1 | 60 | 150 | no_ion
2 | 0.0100011 | 0.050262 | -0.0001783 | 0 | 1.701504 | 1 | 60 | 150 | no_ion
4 | 20015.62 | 0.0379245 | 0.011826 | 0 | 1.701575 | 1 | 60 | 150 | no_ion
4 | 15890.62 | 0.0378779 | 0.009335 | 0 | 1.701575 | 1 | 60 | 150 | no_ion
4 | 12609.38 | 0.0378237 | 0.0073504 | 0 | 1.701575 | 1 | 60 | 150 | no_ion
4 | 10078.13 | 0.0378411 | 0.0058134 | 0 | 1.701575 | 1 | 60 | 150 | no_ion
4 | 8015.625 | 0.0378413 | 0.0045624 | 0 | 1.701575 | 1 | 60 | 150 | no_ion
4 | 6328.125 | 0.0378422 | 0.003499 | 0 | 1.701575 | 1 | 60 | 150 | no_ion
4 | 5015.625 | 0.037872 | 0.0026776 | 0 | 1.701575 | 1 | 60 | 150 | no_ion
4 | 3984.375 | 0.0378787 | 0.0020089 | 0 | 1.701575 | 1 | 60 | 150 | no_ion
4 | 3170.956 | 0.0379209 | 0.0014332 | 0 | 1.701575 | 1 | 60 | 150 | no_ion
4 | 2527.573 | 0.0379971 | 0.0009727 | 0 | 1.701575 | 1 | 60 | 150 | no_ion
4 | 1976.103 | 0.0380788 | 0.0005575 | 0 | 1.701575 | 1 | 60 | 150 | no_ion
4 | 1577.524 | 0.0381934 | 0.0002468 | 0 | 1.701575 | 1 | 60 | 150 | no_ion
4 | 1265.625 | 0.0382119 | -4.306531e-05 | 0 | 1.701575 | 1 | 60 | 150 | no_ion
4 | 998.264 | 0.0383453 | -0.0003117 | 0 | 1.701575 | 1 | 60 | 150 | no_ion
4 | 796.875 | 0.038478 | -0.0005648 | 0 | 1.701575 | 1 | 60 | 150 | no_ion
4 | 627.7902 | 0.0386037 | -0.0007731 | 0 | 1.701575 | 1 | 60 | 150 | no_ion
4 | 505.5147 | 0.0387241 | -0.0009838 | 0 | 1.701575 | 1 | 60 | 150 | no_ion
4 | 397.9953 | 0.0389054 | -0.0012204 | 0 | 1.701575 | 1 | 60 | 150 | no_ion
4 | 315.5048 | 0.0390963 | -0.0014606 | 0 | 1.701575 | 1 | 60 | 150 | no_ion
4 | 252.4038 | 0.0392593 | -0.0017048 | 0 | 1.701575 | 1 | 60 | 150 | no_ion
4 | 198.6229 | 0.0395671 | -0.0019842 | 0 | 1.701575 | 1 | 60 | 150 | no_ion
4 | 158.3615 | 0.0398809 | -0.0022572 | 0 | 1.701575 | 1 | 60 | 150 | no_ion
4 | 125.558 | 0.0402662 | -0.0025436 | 0 | 1.701575 | 1 | 60 | 150 | no_ion
4 | 100.4464 | 0.0406827 | -0.0028024 | 0 | 1.701575 | 1 | 60 | 150 | no_ion
4 | 79.00281 | 0.0412519 | -0.0030619 | 0 | 1.701575 | 1 | 60 | 150 | no_ion
4 | 63.3446 | 0.0418042 | -0.0032366 | 0 | 1.701575 | 1 | 60 | 150 | no_ion
4 | 50.22321 | 0.0423884 | -0.0033605 | 0 | 1.701575 | 1 | 60 | 150 | no_ion
4 | 38.42213 | 0.0432052 | -0.0033864 | 0 | 1.701575 | 1 | 60 | 150 | no_ion
4 | 31.25 | 0.0437895 | -0.0033293 | 0 | 1.701575 | 1 | 60 | 150 | no_ion
4 | 24.93351 | 0.0443398 | -0.0032098 | 0 | 1.701575 | 1 | 60 | 150 | no_ion
4 | 19.86229 | 0.0448897 | -0.0030331 | 0 | 1.701575 | 1 | 60 | 150 | no_ion
4 | 15.625 | 0.0454169 | -0.0028338 | 0 | 1.701575 | 1 | 60 | 150 | no_ion
4 | 12.40079 | 0.0458152 | -0.0026179 | 0 | 1.701575 | 1 | 60 | 150 | no_ion
4 | 9.93114 | 0.046131 | -0.0024441 | 0 | 1.701575 | 1 | 60 | 150 | no_ion
4 | 7.944915 | 0.0464504 | -0.0022644 | 0 | 1.701575 | 1 | 60 | 150 | no_ion
4 | 6.317385 | 0.0467914 | -0.0021135 | 0 | 1.701575 | 1 | 60 | 150 | no_ion
4 | 5.008013 | 0.0470726 | -0.0019688 | 0 | 1.701575 | 1 | 60 | 150 | no_ion
4 | 3.945707 | 0.0473255 | -0.0018326 | 0 | 1.701575 | 1 | 60 | 150 | no_ion
4 | 3.158693 | 0.0475037 | -0.0017059 | 0 | 1.701575 | 1 | 60 | 150 | no_ion
4 | 2.504006 | 0.0477757 | -0.0015891 | 0 | 1.701575 | 1 | 60 | 150 | no_ion
4 | 1.998082 | 0.047984 | -0.0015109 | 0 | 1.701575 | 1 | 60 | 150 | no_ion
4 | 1.584686 | 0.0481367 | -0.0014444 | 0 | 1.701575 | 1 | 60 | 150 | no_ion
4 | 1.266892 | 0.0483649 | -0.0012262 | 0 | 1.701575 | 1 | 60 | 150 | no_ion
4 | 0.999041 | 0.0485603 | -0.0011957 | 0 | 1.701575 | 1 | 60 | 150 | no_ion
4 | 0.7923428 | 0.0484971 | -0.0011038 | 0 | 1.701575 | 1 | 60 | 150 | no_ion
4 | 0.6334459 | 0.0487921 | -0.00092 | 0 | 1.701575 | 1 | 60 | 150 | no_ion
4 | 0.5040323 | 0.0490019 | -0.0011415 | 0 | 1.701575 | 1 | 60 | 150 | no_ion
4 | 0.400641 | 0.0492471 | -0.0009647 | 0 | 1.701575 | 1 | 60 | 150 | no_ion
4 | 0.316723 | 0.0492662 | -0.0009739 | 0 | 1.701575 | 1 | 60 | 150 | no_ion
4 | 0.2520161 | 0.0494226 | -0.0007334 | 0 | 1.701575 | 1 | 60 | 150 | no_ion
4 | 0.2003205 | 0.0492899 | -0.000722 | 0 | 1.701575 | 1 | 60 | 150 | no_ion
4 | 0.1588983 | 0.0495645 | -0.0009064 | 0 | 1.701575 | 1 | 60 | 150 | no_ion
4 | 0.1260081 | 0.0497189 | -0.000816 | 0 | 1.701575 | 1 | 60 | 150 | no_ion
4 | 0.1001603 | 0.0498832 | -0.0005998 | 0 | 1.701575 | 1 | 60 | 150 | no_ion
4 | 0.0794492 | 0.0498856 | -0.0004671 | 0 | 1.701575 | 1 | 60 | 150 | no_ion
4 | 0.0631739 | 0.0500189 | -0.0006182 | 0 | 1.701575 | 1 | 60 | 150 | no_ion
4 | 0.0501337 | 0.0499989 | -0.0006101 | 0 | 1.701575 | 1 | 60 | 150 | no_ion
4 | 0.0398258 | 0.0502402 | -0.000309 | 0 | 1.701575 | 1 | 60 | 150 | no_ion
4 | 0.0316296 | 0.0499492 | -0.0003424 | 0 | 1.701575 | 1 | 60 | 150 | no_ion
4 | 0.0251206 | 0.0502247 | -0.0002113 | 0 | 1.701575 | 1 | 60 | 150 | no_ion
4 | 0.0199553 | 0.0500887 | -0.0001347 | 0 | 1.701575 | 1 | 60 | 150 | no_ion
4 | 0.0158522 | 0.0501365 | -0.0002311 | 0 | 1.701575 | 1 | 60 | 150 | no_ion
4 | 0.0125907 | 0.0499563 | -0.0001245 | 0 | 1.701575 | 1 | 60 | 150 | no_ion
4 | 0.0100011 | 0.0500769 | -0.0002747 | 0 | 1.701575 | 1 | 60 | 150 | no_ion
6 | 20015.62 | 0.0378412 | 0.0117895 | 0 | 1.701627 | 1 | 60 | 150 | no_ion
6 | 15890.62 | 0.0377765 | 0.0093395 | 0 | 1.701627 | 1 | 60 | 150 | no_ion
6 | 12609.38 | 0.0377414 | 0.0073609 | 0 | 1.701627 | 1 | 60 | 150 | no_ion
6 | 10078.13 | 0.0377179 | 0.005824 | 0 | 1.701627 | 1 | 60 | 150 | no_ion
6 | 8015.625 | 0.037736 | 0.0045633 | 0 | 1.701627 | 1 | 60 | 150 | no_ion
6 | 6328.125 | 0.0377297 | 0.0035105 | 0 | 1.701627 | 1 | 60 | 150 | no_ion
6 | 5015.625 | 0.0377529 | 0.0026776 | 0 | 1.701627 | 1 | 60 | 150 | no_ion
6 | 3984.375 | 0.0378 | 0.0019955 | 0 | 1.701627 | 1 | 60 | 150 | no_ion
6 | 3170.956 | 0.0378087 | 0.0014323 | 0 | 1.701627 | 1 | 60 | 150 | no_ion
6 | 2527.573 | 0.0378269 | 0.0009858 | 0 | 1.701627 | 1 | 60 | 150 | no_ion
6 | 1976.103 | 0.0379486 | 0.0005565 | 0 | 1.701627 | 1 | 60 | 150 | no_ion
6 | 1577.524 | 0.038029 | 0.0002293 | 0 | 1.701627 | 1 | 60 | 150 | no_ion
6 | 1265.625 | 0.0381484 | -5.806184e-05 | 0 | 1.701627 | 1 | 60 | 150 | no_ion
6 | 998.264 | 0.0382169 | -0.0003156 | 0 | 1.701627 | 1 | 60 | 150 | no_ion
6 | 796.875 | 0.0382986 | -0.0005385 | 0 | 1.701627 | 1 | 60 | 150 | no_ion
6 | 627.7902 | 0.0384369 | -0.0007829 | 0 | 1.701627 | 1 | 60 | 150 | no_ion
6 | 505.5147 | 0.0385979 | -0.0009841 | 0 | 1.701627 | 1 | 60 | 150 | no_ion
6 | 397.9953 | 0.0387562 | -0.0012194 | 0 | 1.701627 | 1 | 60 | 150 | no_ion
6 | 315.5048 | 0.0389622 | -0.0014599 | 0 | 1.701627 | 1 | 60 | 150 | no_ion
6 | 252.4038 | 0.0391647 | -0.0017059 | 0 | 1.701627 | 1 | 60 | 150 | no_ion
6 | 198.6229 | 0.0394565 | -0.0019862 | 0 | 1.701627 | 1 | 60 | 150 | no_ion
6 | 158.3615 | 0.0397544 | -0.0022582 | 0 | 1.701627 | 1 | 60 | 150 | no_ion
6 | 125.558 | 0.0401393 | -0.0025439 | 0 | 1.701627 | 1 | 60 | 150 | no_ion
6 | 100.4464 | 0.0405922 | -0.0028041 | 0 | 1.701627 | 1 | 60 | 150 | no_ion
6 | 79.00281 | 0.041146 | -0.0030605 | 0 | 1.701627 | 1 | 60 | 150 | no_ion
6 | 63.3446 | 0.0416916 | -0.0032462 | 0 | 1.701627 | 1 | 60 | 150 | no_ion
6 | 50.22321 | 0.0423384 | -0.0033762 | 0 | 1.701627 | 1 | 60 | 150 | no_ion
6 | 38.42213 | 0.043079 | -0.0033899 | 0 | 1.701627 | 1 | 60 | 150 | no_ion
6 | 31.25 | 0.0436469 | -0.0033481 | 0 | 1.701627 | 1 | 60 | 150 | no_ion
6 | 24.93351 | 0.0442621 | -0.0032122 | 0 | 1.701627 | 1 | 60 | 150 | no_ion
6 | 19.86229 | 0.0448058 | -0.0030456 | 0 | 1.701627 | 1 | 60 | 150 | no_ion
6 | 15.625 | 0.0452971 | -0.0028402 | 0 | 1.701627 | 1 | 60 | 150 | no_ion
6 | 12.40079 | 0.0456484 | -0.0026336 | 0 | 1.701627 | 1 | 60 | 150 | no_ion
6 | 9.93114 | 0.0460329 | -0.0024423 | 0 | 1.701627 | 1 | 60 | 150 | no_ion
6 | 7.944915 | 0.0463508 | -0.0022574 | 0 | 1.701627 | 1 | 60 | 150 | no_ion
6 | 6.317385 | 0.0466245 | -0.0021041 | 0 | 1.701627 | 1 | 60 | 150 | no_ion
6 | 5.008013 | 0.0468894 | -0.0019643 | 0 | 1.701627 | 1 | 60 | 150 | no_ion
6 | 3.945707 | 0.0471781 | -0.0018256 | 0 | 1.701627 | 1 | 60 | 150 | no_ion
6 | 3.158693 | 0.0473578 | -0.0017023 | 0 | 1.701627 | 1 | 60 | 150 | no_ion
6 | 2.504006 | 0.0476583 | -0.0015848 | 0 | 1.701627 | 1 | 60 | 150 | no_ion
6 | 1.998082 | 0.047897 | -0.001484 | 0 | 1.701627 | 1 | 60 | 150 | no_ion
6 | 1.584686 | 0.0480991 | -0.0013358 | 0 | 1.701627 | 1 | 60 | 150 | no_ion
6 | 1.266892 | 0.0482723 | -0.0012725 | 0 | 1.701627 | 1 | 60 | 150 | no_ion
6 | 0.999041 | 0.0483937 | -0.0012511 | 0 | 1.701627 | 1 | 60 | 150 | no_ion
6 | 0.7923428 | 0.0484142 | -0.0011141 | 0 | 1.701627 | 1 | 60 | 150 | no_ion
6 | 0.6334459 | 0.0487599 | -0.0010062 | 0 | 1.701627 | 1 | 60 | 150 | no_ion
6 | 0.5040323 | 0.0487516 | -0.0009675 | 0 | 1.701627 | 1 | 60 | 150 | no_ion
6 | 0.400641 | 0.0490307 | -0.0009178 | 0 | 1.701627 | 1 | 60 | 150 | no_ion
6 | 0.316723 | 0.0488618 | -0.0009493 | 0 | 1.701627 | 1 | 60 | 150 | no_ion
6 | 0.2520161 | 0.0491813 | -0.000928 | 0 | 1.701627 | 1 | 60 | 150 | no_ion
6 | 0.2003205 | 0.0494145 | -0.0007529 | 0 | 1.701627 | 1 | 60 | 150 | no_ion
6 | 0.1588983 | 0.0495847 | -0.0009443 | 0 | 1.701627 | 1 | 60 | 150 | no_ion
6 | 0.1260081 | 0.049716 | -0.0006757 | 0 | 1.701627 | 1 | 60 | 150 | no_ion
6 | 0.1001603 | 0.0493907 | -0.0006012 | 0 | 1.701627 | 1 | 60 | 150 | no_ion
6 | 0.0794492 | 0.0496899 | -0.0007212 | 0 | 1.701627 | 1 | 60 | 150 | no_ion
6 | 0.0631739 | 0.0497976 | -0.0004993 | 0 | 1.701627 | 1 | 60 | 150 | no_ion
6 | 0.0501337 | 0.0498114 | -0.0004927 | 0 | 1.701627 | 1 | 60 | 150 | no_ion
6 | 0.0398258 | 0.0500318 | -0.0004224 | 0 | 1.701627 | 1 | 60 | 150 | no_ion
6 | 0.0316296 | 0.0501369 | -0.0002724 | 0 | 1.701627 | 1 | 60 | 150 | no_ion
6 | 0.0251206 | 0.0499311 | -0.0002736 | 0 | 1.701627 | 1 | 60 | 150 | no_ion
6 | 0.0199553 | 0.0499908 | -0.0002076 | 0 | 1.701627 | 1 | 60 | 150 | no_ion
6 | 0.0158522 | 0.049961 | -0.0001068 | 0 | 1.701627 | 1 | 60 | 150 | no_ion
6 | 0.0125907 | 0.0500878 | -8.281947e-05 | 0 | 1.701627 | 1 | 60 | 150 | no_ion
6 | 0.0100011 | 0.0499468 | -0.000128 | 0 | 1.701627 | 1 | 60 | 150 | no_ion