## Sheet1
Time(h) | Freq | Zreal | Zimag | ppm | mean_voltage | current | temperature | flow | Label
0 | 20015.62 | 0.0345911 | 0.0032338 | 0 | 1.6825771 | 1 | 60 | 150 | no_ion
0 | 15890.62 | 0.0346291 | 0.0024277 | 0 | 1.6825771 | 1 | 60 | 150 | no_ion
0 | 12609.38 | 0.034658 | 0.0017699 | 0 | 1.6825771 | 1 | 60 | 150 | no_ion
0 | 10078.13 | 0.034741 | 0.0012376 | 0 | 1.6825771 | 1 | 60 | 150 | no_ion
0 | 8015.625 | 0.0348121 | 0.0007807 | 0 | 1.6825771 | 1 | 60 | 150 | no_ion
0 | 6328.125 | 0.0349372 | 0.0004098 | 0 | 1.6825771 | 1 | 60 | 150 | no_ion
0 | 5015.625 | 0.035055 | 0.0001 | 0 | 1.6825771 | 1 | 60 | 150 | no_ion
0 | 3984.375 | 0.0351953 | -0.0001581 | 0 | 1.6825771 | 1 | 60 | 150 | no_ion
0 | 3170.956 | 0.0353378 | -0.0003675 | 0 | 1.6825771 | 1 | 60 | 150 | no_ion
0 | 2527.573 | 0.0354714 | -0.0005347 | 0 | 1.6825771 | 1 | 60 | 150 | no_ion
0 | 1976.103 | 0.0356466 | -0.0006896 | 0 | 1.6825771 | 1 | 60 | 150 | no_ion
0 | 1577.524 | 0.0357957 | -0.0008252 | 0 | 1.6825771 | 1 | 60 | 150 | no_ion
0 | 1265.625 | 0.0359164 | -0.0009375 | 0 | 1.6825771 | 1 | 60 | 150 | no_ion
0 | 998.264 | 0.0360745 | -0.00108 | 0 | 1.6825771 | 1 | 60 | 150 | no_ion
0 | 796.875 | 0.0362192 | -0.0012063 | 0 | 1.6825771 | 1 | 60 | 150 | no_ion
0 | 627.7902 | 0.0364118 | -0.0013491 | 0 | 1.6825771 | 1 | 60 | 150 | no_ion
0 | 505.5147 | 0.0365932 | -0.0014929 | 0 | 1.6825771 | 1 | 60 | 150 | no_ion
0 | 397.9953 | 0.0368162 | -0.0016661 | 0 | 1.6825771 | 1 | 60 | 150 | no_ion
0 | 315.5048 | 0.0370544 | -0.0018536 | 0 | 1.6825771 | 1 | 60 | 150 | no_ion
0 | 252.4038 | 0.0373094 | -0.0020519 | 0 | 1.6825771 | 1 | 60 | 150 | no_ion
0 | 198.6229 | 0.0376405 | -0.0022692 | 0 | 1.6825771 | 1 | 60 | 150 | no_ion
0 | 158.3615 | 0.0380016 | -0.0024779 | 0 | 1.6825771 | 1 | 60 | 150 | no_ion
0 | 125.558 | 0.0384258 | -0.0026843 | 0 | 1.6825771 | 1 | 60 | 150 | no_ion
0 | 100.4464 | 0.0388716 | -0.0028545 | 0 | 1.6825771 | 1 | 60 | 150 | no_ion
0 | 79.00281 | 0.0394295 | -0.0030044 | 0 | 1.6825771 | 1 | 60 | 150 | no_ion
0 | 63.3446 | 0.0399615 | -0.0030842 | 0 | 1.6825771 | 1 | 60 | 150 | no_ion
0 | 50.22321 | 0.0405228 | -0.0031051 | 0 | 1.6825771 | 1 | 60 | 150 | no_ion
0 | 38.42213 | 0.0411597 | -0.0030629 | 0 | 1.6825771 | 1 | 60 | 150 | no_ion
0 | 31.25 | 0.0416647 | -0.0029761 | 0 | 1.6825771 | 1 | 60 | 150 | no_ion
0 | 24.93351 | 0.0421379 | -0.0028726 | 0 | 1.6825771 | 1 | 60 | 150 | no_ion
0 | 19.86229 | 0.0425774 | -0.002725 | 0 | 1.6825771 | 1 | 60 | 150 | no_ion
0 | 15.625 | 0.0430327 | -0.0025993 | 0 | 1.6825771 | 1 | 60 | 150 | no_ion
0 | 12.40079 | 0.0432888 | -0.0024782 | 0 | 1.6825771 | 1 | 60 | 150 | no_ion
0 | 9.93114 | 0.0436453 | -0.0024038 | 0 | 1.6825771 | 1 | 60 | 150 | no_ion
0 | 7.944915 | 0.0438797 | -0.0023488 | 0 | 1.6825771 | 1 | 60 | 150 | no_ion
0 | 6.317385 | 0.0442454 | -0.0023422 | 0 | 1.6825771 | 1 | 60 | 150 | no_ion
0 | 5.008013 | 0.0444403 | -0.0023341 | 0 | 1.6825771 | 1 | 60 | 150 | no_ion
0 | 3.945707 | 0.0448341 | -0.0023837 | 0 | 1.6825771 | 1 | 60 | 150 | no_ion
0 | 3.158693 | 0.0451791 | -0.0024122 | 0 | 1.6825771 | 1 | 60 | 150 | no_ion
0 | 2.504006 | 0.0453662 | -0.002444 | 0 | 1.6825771 | 1 | 60 | 150 | no_ion
0 | 1.998082 | 0.0456643 | -0.0025707 | 0 | 1.6825771 | 1 | 60 | 150 | no_ion
0 | 1.584686 | 0.0462603 | -0.0025825 | 0 | 1.6825771 | 1 | 60 | 150 | no_ion
0 | 1.266892 | 0.0464886 | -0.0025984 | 0 | 1.6825771 | 1 | 60 | 150 | no_ion
0 | 0.999041 | 0.0469951 | -0.002813 | 0 | 1.6825771 | 1 | 60 | 150 | no_ion
0 | 0.7923428 | 0.0475761 | -0.0027491 | 0 | 1.6825771 | 1 | 60 | 150 | no_ion
0 | 0.6334459 | 0.0478586 | -0.0028703 | 0 | 1.6825771 | 1 | 60 | 150 | no_ion
0 | 0.5040323 | 0.0484151 | -0.0028513 | 0 | 1.6825771 | 1 | 60 | 150 | no_ion
0 | 0.400641 | 0.048865 | -0.0028982 | 0 | 1.6825771 | 1 | 60 | 150 | no_ion
0 | 0.316723 | 0.0493238 | -0.0028526 | 0 | 1.6825771 | 1 | 60 | 150 | no_ion
0 | 0.2520161 | 0.0498822 | -0.0026635 | 0 | 1.6825771 | 1 | 60 | 150 | no_ion
0 | 0.2003205 | 0.0501658 | -0.0026301 | 0 | 1.6825771 | 1 | 60 | 150 | no_ion
0 | 0.1588983 | 0.0507492 | -0.0025201 | 0 | 1.6825771 | 1 | 60 | 150 | no_ion
0 | 0.1260081 | 0.0511029 | -0.0022056 | 0 | 1.6825771 | 1 | 60 | 150 | no_ion
0 | 0.1001603 | 0.0515134 | -0.0021311 | 0 | 1.6825771 | 1 | 60 | 150 | no_ion
0 | 0.0794492 | 0.0519332 | -0.0017941 | 0 | 1.6825771 | 1 | 60 | 150 | no_ion
0 | 0.0631739 | 0.0520789 | -0.0015615 | 0 | 1.6825771 | 1 | 60 | 150 | no_ion
0 | 0.0501337 | 0.052151 | -0.0013153 | 0 | 1.6825771 | 1 | 60 | 150 | no_ion
0 | 0.0398258 | 0.0523656 | -0.0010403 | 0 | 1.6825771 | 1 | 60 | 150 | no_ion
0 | 0.0316296 | 0.0524176 | -0.0010011 | 0 | 1.6825771 | 1 | 60 | 150 | no_ion
0 | 0.0251206 | 0.0523899 | -0.0007809 | 0 | 1.6825771 | 1 | 60 | 150 | no_ion
0 | 0.0199553 | 0.0525721 | -0.0006541 | 0 | 1.6825771 | 1 | 60 | 150 | no_ion
0 | 0.0158522 | 0.0526543 | -0.0005689 | 0 | 1.6825771 | 1 | 60 | 150 | no_ion
0 | 0.0125907 | 0.0526942 | -0.0004334 | 0 | 1.6825771 | 1 | 60 | 150 | no_ion
0 | 0.0100011 | 0.0528442 | -0.0003985 | 0 | 1.6825771 | 1 | 60 | 150 | no_ion
0 | 20015.62 | 0.0345396 | 0.0038879 | 0 | 1.661002 | 1 | 60 | 150 | no_ion
0 | 15890.62 | 0.0345556 | 0.0029702 | 0 | 1.661002 | 1 | 60 | 150 | no_ion
0 | 12609.38 | 0.0345767 | 0.0022137 | 0 | 1.661002 | 1 | 60 | 150 | no_ion
0 | 10078.13 | 0.0346135 | 0.0016104 | 0 | 1.661002 | 1 | 60 | 150 | no_ion
0 | 8015.625 | 0.0346981 | 0.0011036 | 0 | 1.661002 | 1 | 60 | 150 | no_ion
0 | 6328.125 | 0.0347608 | 0.0006617 | 0 | 1.661002 | 1 | 60 | 150 | no_ion
0 | 5015.625 | 0.0348905 | 0.0003013 | 0 | 1.661002 | 1 | 60 | 150 | no_ion
0 | 3984.375 | 0.0349878 | 1.006595e-05 | 0 | 1.661002 | 1 | 60 | 150 | no_ion
0 | 3170.956 | 0.0351185 | -0.0002297 | 0 | 1.661002 | 1 | 60 | 150 | no_ion
0 | 2527.573 | 0.0352549 | -0.0004216 | 0 | 1.661002 | 1 | 60 | 150 | no_ion
0 | 1976.103 | 0.0354091 | -0.0006104 | 0 | 1.661002 | 1 | 60 | 150 | no_ion
0 | 1577.524 | 0.0355347 | -0.0007568 | 0 | 1.661002 | 1 | 60 | 150 | no_ion
0 | 1265.625 | 0.0356861 | -0.00088 | 0 | 1.661002 | 1 | 60 | 150 | no_ion
0 | 998.264 | 0.0358458 | -0.0010195 | 0 | 1.661002 | 1 | 60 | 150 | no_ion
0 | 796.875 | 0.0360023 | -0.0011523 | 0 | 1.661002 | 1 | 60 | 150 | no_ion
0 | 627.7902 | 0.0361848 | -0.0013016 | 0 | 1.661002 | 1 | 60 | 150 | no_ion
0 | 505.5147 | 0.0363733 | -0.0014454 | 0 | 1.661002 | 1 | 60 | 150 | no_ion
0 | 397.9953 | 0.0365868 | -0.0016084 | 0 | 1.661002 | 1 | 60 | 150 | no_ion
0 | 315.5048 | 0.0367961 | -0.0017819 | 0 | 1.661002 | 1 | 60 | 150 | no_ion
0 | 252.4038 | 0.0370945 | -0.001953 | 0 | 1.661002 | 1 | 60 | 150 | no_ion
0 | 198.6229 | 0.0374358 | -0.0021368 | 0 | 1.661002 | 1 | 60 | 150 | no_ion
0 | 158.3615 | 0.0377921 | -0.002297 | 0 | 1.661002 | 1 | 60 | 150 | no_ion
0 | 125.558 | 0.0382139 | -0.0024432 | 0 | 1.661002 | 1 | 60 | 150 | no_ion
0 | 100.4464 | 0.0386316 | -0.0025497 | 0 | 1.661002 | 1 | 60 | 150 | no_ion
0 | 79.00281 | 0.0391499 | -0.0026038 | 0 | 1.661002 | 1 | 60 | 150 | no_ion
0 | 63.3446 | 0.0396275 | -0.0025986 | 0 | 1.661002 | 1 | 60 | 150 | no_ion
0 | 50.22321 | 0.0401298 | -0.0025417 | 0 | 1.661002 | 1 | 60 | 150 | no_ion
0 | 38.42213 | 0.0406435 | -0.0023779 | 0 | 1.661002 | 1 | 60 | 150 | no_ion
0 | 31.25 | 0.0410244 | -0.0022183 | 0 | 1.661002 | 1 | 60 | 150 | no_ion
0 | 24.93351 | 0.0413699 | -0.0020292 | 0 | 1.661002 | 1 | 60 | 150 | no_ion
0 | 19.86229 | 0.0416491 | -0.0018223 | 0 | 1.661002 | 1 | 60 | 150 | no_ion
0 | 15.625 | 0.0419028 | -0.0016259 | 0 | 1.661002 | 1 | 60 | 150 | no_ion
0 | 12.40079 | 0.0421241 | -0.0014562 | 0 | 1.661002 | 1 | 60 | 150 | no_ion
0 | 9.93114 | 0.0422503 | -0.0012988 | 0 | 1.661002 | 1 | 60 | 150 | no_ion
0 | 7.944915 | 0.0424082 | -0.0011896 | 0 | 1.661002 | 1 | 60 | 150 | no_ion
0 | 6.317385 | 0.042473 | -0.0010977 | 0 | 1.661002 | 1 | 60 | 150 | no_ion
0 | 5.008013 | 0.042586 | -0.0010242 | 0 | 1.661002 | 1 | 60 | 150 | no_ion
0 | 3.945707 | 0.042735 | -0.0009606 | 0 | 1.661002 | 1 | 60 | 150 | no_ion
0 | 3.158693 | 0.0428365 | -0.000919 | 0 | 1.661002 | 1 | 60 | 150 | no_ion
0 | 2.504006 | 0.0428953 | -0.0008849 | 0 | 1.661002 | 1 | 60 | 150 | no_ion
0 | 1.998082 | 0.0430291 | -0.0008802 | 0 | 1.661002 | 1 | 60 | 150 | no_ion
0 | 1.584686 | 0.0431057 | -0.0008442 | 0 | 1.661002 | 1 | 60 | 150 | no_ion
0 | 1.266892 | 0.0433019 | -0.0008947 | 0 | 1.661002 | 1 | 60 | 150 | no_ion
0 | 0.999041 | 0.0433506 | -0.0008408 | 0 | 1.661002 | 1 | 60 | 150 | no_ion
0 | 0.7923428 | 0.0434213 | -0.0008785 | 0 | 1.661002 | 1 | 60 | 150 | no_ion
0 | 0.6334459 | 0.0436163 | -0.0009969 | 0 | 1.661002 | 1 | 60 | 150 | no_ion
0 | 0.5040323 | 0.0438171 | -0.0009549 | 0 | 1.661002 | 1 | 60 | 150 | no_ion
0 | 0.400641 | 0.0439395 | -0.0010037 | 0 | 1.661002 | 1 | 60 | 150 | no_ion
0 | 0.316723 | 0.0440774 | -0.0009621 | 0 | 1.661002 | 1 | 60 | 150 | no_ion
0 | 0.2520161 | 0.0442271 | -0.000889 | 0 | 1.661002 | 1 | 60 | 150 | no_ion
0 | 0.2003205 | 0.0442683 | -0.0009018 | 0 | 1.661002 | 1 | 60 | 150 | no_ion
0 | 0.1588983 | 0.0444965 | -0.0008847 | 0 | 1.661002 | 1 | 60 | 150 | no_ion
0 | 0.1260081 | 0.0446664 | -0.0008736 | 0 | 1.661002 | 1 | 60 | 150 | no_ion
0 | 0.1001603 | 0.0448662 | -0.0007927 | 0 | 1.661002 | 1 | 60 | 150 | no_ion
2 | 20015.62 | 0.0343683 | 0.003887 | 0 | 1.660168 | 1 | 60 | 150 | no_ion
2 | 15890.62 | 0.0343742 | 0.0029708 | 0 | 1.660168 | 1 | 60 | 150 | no_ion
2 | 12609.38 | 0.0343863 | 0.0022162 | 0 | 1.660168 | 1 | 60 | 150 | no_ion
2 | 10078.13 | 0.0344319 | 0.0016135 | 0 | 1.660168 | 1 | 60 | 150 | no_ion
2 | 8015.625 | 0.0344928 | 0.001101 | 0 | 1.660168 | 1 | 60 | 150 | no_ion
2 | 6328.125 | 0.0345733 | 0.0006687 | 0 | 1.660168 | 1 | 60 | 150 | no_ion
2 | 5015.625 | 0.0346529 | 0.0003091 | 0 | 1.660168 | 1 | 60 | 150 | no_ion
2 | 3984.375 | 0.0347916 | 1.692504e-05 | 0 | 1.660168 | 1 | 60 | 150 | no_ion
2 | 3170.956 | 0.0349169 | -0.0002213 | 0 | 1.660168 | 1 | 60 | 150 | no_ion
2 | 2527.573 | 0.0350597 | -0.0004169 | 0 | 1.660168 | 1 | 60 | 150 | no_ion
2 | 1976.103 | 0.035202 | -0.0006026 | 0 | 1.660168 | 1 | 60 | 150 | no_ion
2 | 1577.524 | 0.0353327 | -0.0007487 | 0 | 1.660168 | 1 | 60 | 150 | no_ion
2 | 1265.625 | 0.0354764 | -0.0008734 | 0 | 1.660168 | 1 | 60 | 150 | no_ion
2 | 998.264 | 0.0356459 | -0.0010245 | 0 | 1.660168 | 1 | 60 | 150 | no_ion
2 | 796.875 | 0.0358027 | -0.0011434 | 0 | 1.660168 | 1 | 60 | 150 | no_ion
2 | 627.7902 | 0.0359532 | -0.0013013 | 0 | 1.660168 | 1 | 60 | 150 | no_ion
2 | 505.5147 | 0.0361371 | -0.001438 | 0 | 1.660168 | 1 | 60 | 150 | no_ion
2 | 397.9953 | 0.0363681 | -0.0016028 | 0 | 1.660168 | 1 | 60 | 150 | no_ion
2 | 315.5048 | 0.0366179 | -0.0017738 | 0 | 1.660168 | 1 | 60 | 150 | no_ion
2 | 252.4038 | 0.0368747 | -0.0019428 | 0 | 1.660168 | 1 | 60 | 150 | no_ion
2 | 198.6229 | 0.0372134 | -0.0021289 | 0 | 1.660168 | 1 | 60 | 150 | no_ion
2 | 158.3615 | 0.0375799 | -0.0022957 | 0 | 1.660168 | 1 | 60 | 150 | no_ion
2 | 125.558 | 0.0379972 | -0.0024412 | 0 | 1.660168 | 1 | 60 | 150 | no_ion
2 | 100.4464 | 0.0384122 | -0.0025504 | 0 | 1.660168 | 1 | 60 | 150 | no_ion
2 | 79.00281 | 0.0389258 | -0.0026087 | 0 | 1.660168 | 1 | 60 | 150 | no_ion
2 | 63.3446 | 0.0394033 | -0.0026101 | 0 | 1.660168 | 1 | 60 | 150 | no_ion
2 | 50.22321 | 0.0399298 | -0.0025514 | 0 | 1.660168 | 1 | 60 | 150 | no_ion
2 | 38.42213 | 0.0404372 | -0.002392 | 0 | 1.660168 | 1 | 60 | 150 | no_ion
2 | 31.25 | 0.0408176 | -0.0022375 | 0 | 1.660168 | 1 | 60 | 150 | no_ion
2 | 24.93351 | 0.0411699 | -0.0020362 | 0 | 1.660168 | 1 | 60 | 150 | no_ion
2 | 19.86229 | 0.0414251 | -0.0018409 | 0 | 1.660168 | 1 | 60 | 150 | no_ion
2 | 15.625 | 0.0417118 | -0.0016353 | 0 | 1.660168 | 1 | 60 | 150 | no_ion
2 | 12.40079 | 0.0418753 | -0.001457 | 0 | 1.660168 | 1 | 60 | 150 | no_ion
2 | 9.93114 | 0.0420443 | -0.001306 | 0 | 1.660168 | 1 | 60 | 150 | no_ion
2 | 7.944915 | 0.0422194 | -0.0011917 | 0 | 1.660168 | 1 | 60 | 150 | no_ion
2 | 6.317385 | 0.0423151 | -0.0010987 | 0 | 1.660168 | 1 | 60 | 150 | no_ion
2 | 5.008013 | 0.0424059 | -0.001026 | 0 | 1.660168 | 1 | 60 | 150 | no_ion
2 | 3.945707 | 0.0425006 | -0.0009519 | 0 | 1.660168 | 1 | 60 | 150 | no_ion
2 | 3.158693 | 0.0426429 | -0.0009306 | 0 | 1.660168 | 1 | 60 | 150 | no_ion
2 | 2.504006 | 0.0427255 | -0.0009061 | 0 | 1.660168 | 1 | 60 | 150 | no_ion
2 | 1.998082 | 0.0428601 | -0.0008612 | 0 | 1.660168 | 1 | 60 | 150 | no_ion
2 | 1.584686 | 0.0429266 | -0.0008335 | 0 | 1.660168 | 1 | 60 | 150 | no_ion
2 | 1.266892 | 0.0429594 | -0.0008863 | 0 | 1.660168 | 1 | 60 | 150 | no_ion
2 | 0.999041 | 0.0431026 | -0.0008489 | 0 | 1.660168 | 1 | 60 | 150 | no_ion
2 | 0.7923428 | 0.0433267 | -0.0007964 | 0 | 1.660168 | 1 | 60 | 150 | no_ion
2 | 0.6334459 | 0.0434763 | -0.0008217 | 0 | 1.660168 | 1 | 60 | 150 | no_ion
2 | 0.5040323 | 0.0435683 | -0.0008974 | 0 | 1.660168 | 1 | 60 | 150 | no_ion
2 | 0.400641 | 0.0435984 | -0.000814 | 0 | 1.660168 | 1 | 60 | 150 | no_ion
2 | 0.316723 | 0.0438933 | -0.0009908 | 0 | 1.660168 | 1 | 60 | 150 | no_ion
2 | 0.2520161 | 0.0439888 | -0.0010187 | 0 | 1.660168 | 1 | 60 | 150 | no_ion
2 | 0.2003205 | 0.0441556 | -0.0011321 | 0 | 1.660168 | 1 | 60 | 150 | no_ion
2 | 0.1588983 | 0.0441459 | -0.0008867 | 0 | 1.660168 | 1 | 60 | 150 | no_ion
2 | 0.1260081 | 0.044515 | -0.0007916 | 0 | 1.660168 | 1 | 60 | 150 | no_ion
2 | 0.1001603 | 0.0445936 | -0.000853 | 0 | 1.660168 | 1 | 60 | 150 | no_ion
2 | 20015.62 | 0.0346391 | 0.003227 | 0 | 1.683877 | 1 | 60 | 150 | no_ion
2 | 15890.62 | 0.0346881 | 0.0024268 | 0 | 1.683877 | 1 | 60 | 150 | no_ion
2 | 12609.38 | 0.0347383 | 0.0017537 | 0 | 1.683877 | 1 | 60 | 150 | no_ion
2 | 10078.13 | 0.034806 | 0.0012296 | 0 | 1.683877 | 1 | 60 | 150 | no_ion
2 | 8015.625 | 0.0348896 | 0.0007827 | 0 | 1.683877 | 1 | 60 | 150 | no_ion
2 | 6328.125 | 0.0349822 | 0.0003965 | 0 | 1.683877 | 1 | 60 | 150 | no_ion
2 | 5015.625 | 0.0351177 | 9.012175e-05 | 0 | 1.683877 | 1 | 60 | 150 | no_ion
2 | 3984.375 | 0.0352542 | -0.0001595 | 0 | 1.683877 | 1 | 60 | 150 | no_ion
2 | 3170.956 | 0.0353846 | -0.0003734 | 0 | 1.683877 | 1 | 60 | 150 | no_ion
2 | 2527.573 | 0.0355247 | -0.0005421 | 0 | 1.683877 | 1 | 60 | 150 | no_ion
2 | 1976.103 | 0.0356819 | -0.0007045 | 0 | 1.683877 | 1 | 60 | 150 | no_ion
2 | 1577.524 | 0.0358334 | -0.0008282 | 0 | 1.683877 | 1 | 60 | 150 | no_ion
2 | 1265.625 | 0.0359941 | -0.000947 | 0 | 1.683877 | 1 | 60 | 150 | no_ion
2 | 998.264 | 0.0361438 | -0.0010883 | 0 | 1.683877 | 1 | 60 | 150 | no_ion
2 | 796.875 | 0.0362947 | -0.0012094 | 0 | 1.683877 | 1 | 60 | 150 | no_ion
2 | 627.7902 | 0.0364821 | -0.0013476 | 0 | 1.683877 | 1 | 60 | 150 | no_ion
2 | 505.5147 | 0.0366601 | -0.0014994 | 0 | 1.683877 | 1 | 60 | 150 | no_ion
2 | 397.9953 | 0.0368664 | -0.001675 | 0 | 1.683877 | 1 | 60 | 150 | no_ion
2 | 315.5048 | 0.0371282 | -0.0018643 | 0 | 1.683877 | 1 | 60 | 150 | no_ion
2 | 252.4038 | 0.0373959 | -0.002058 | 0 | 1.683877 | 1 | 60 | 150 | no_ion
2 | 198.6229 | 0.0377142 | -0.0022788 | 0 | 1.683877 | 1 | 60 | 150 | no_ion
2 | 158.3615 | 0.0380859 | -0.002489 | 0 | 1.683877 | 1 | 60 | 150 | no_ion
2 | 125.558 | 0.0385041 | -0.0026981 | 0 | 1.683877 | 1 | 60 | 150 | no_ion
2 | 100.4464 | 0.0389737 | -0.0028769 | 0 | 1.683877 | 1 | 60 | 150 | no_ion
2 | 79.00281 | 0.0395072 | -0.0030238 | 0 | 1.683877 | 1 | 60 | 150 | no_ion
2 | 63.3446 | 0.0400355 | -0.0031103 | 0 | 1.683877 | 1 | 60 | 150 | no_ion
2 | 50.22321 | 0.0406342 | -0.0031515 | 0 | 1.683877 | 1 | 60 | 150 | no_ion
2 | 38.42213 | 0.0412691 | -0.0030979 | 0 | 1.683877 | 1 | 60 | 150 | no_ion
2 | 31.25 | 0.041759 | -0.0030126 | 0 | 1.683877 | 1 | 60 | 150 | no_ion
2 | 24.93351 | 0.0422406 | -0.0028978 | 0 | 1.683877 | 1 | 60 | 150 | no_ion
2 | 19.86229 | 0.0427151 | -0.0027771 | 0 | 1.683877 | 1 | 60 | 150 | no_ion
2 | 15.625 | 0.0431384 | -0.002634 | 0 | 1.683877 | 1 | 60 | 150 | no_ion
2 | 12.40079 | 0.0434379 | -0.002536 | 0 | 1.683877 | 1 | 60 | 150 | no_ion
2 | 9.93114 | 0.0437282 | -0.0024611 | 0 | 1.683877 | 1 | 60 | 150 | no_ion
2 | 7.944915 | 0.0440273 | -0.0024168 | 0 | 1.683877 | 1 | 60 | 150 | no_ion
2 | 6.317385 | 0.0443519 | -0.0024022 | 0 | 1.683877 | 1 | 60 | 150 | no_ion
2 | 5.008013 | 0.04464 | -0.0023931 | 0 | 1.683877 | 1 | 60 | 150 | no_ion
2 | 3.945707 | 0.0449208 | -0.0024258 | 0 | 1.683877 | 1 | 60 | 150 | no_ion
2 | 3.158693 | 0.0452788 | -0.0025034 | 0 | 1.683877 | 1 | 60 | 150 | no_ion
2 | 2.504006 | 0.0456372 | -0.0025353 | 0 | 1.683877 | 1 | 60 | 150 | no_ion
2 | 1.998082 | 0.0459666 | -0.0026202 | 0 | 1.683877 | 1 | 60 | 150 | no_ion
2 | 1.584686 | 0.0463581 | -0.0027485 | 0 | 1.683877 | 1 | 60 | 150 | no_ion
2 | 1.266892 | 0.0467251 | -0.0027365 | 0 | 1.683877 | 1 | 60 | 150 | no_ion
2 | 0.999041 | 0.047198 | -0.0028554 | 0 | 1.683877 | 1 | 60 | 150 | no_ion
2 | 0.7923428 | 0.0476801 | -0.0028875 | 0 | 1.683877 | 1 | 60 | 150 | no_ion
2 | 0.6334459 | 0.0482204 | -0.0030377 | 0 | 1.683877 | 1 | 60 | 150 | no_ion
2 | 0.5040323 | 0.0486508 | -0.0029451 | 0 | 1.683877 | 1 | 60 | 150 | no_ion
2 | 0.400641 | 0.0491115 | -0.0029633 | 0 | 1.683877 | 1 | 60 | 150 | no_ion
2 | 0.316723 | 0.0496058 | -0.0027741 | 0 | 1.683877 | 1 | 60 | 150 | no_ion
2 | 0.2520161 | 0.0500825 | -0.0027411 | 0 | 1.683877 | 1 | 60 | 150 | no_ion
2 | 0.2003205 | 0.0505914 | -0.0026622 | 0 | 1.683877 | 1 | 60 | 150 | no_ion
2 | 0.1588983 | 0.0511576 | -0.0024359 | 0 | 1.683877 | 1 | 60 | 150 | no_ion
2 | 0.1260081 | 0.0515208 | -0.0023741 | 0 | 1.683877 | 1 | 60 | 150 | no_ion
2 | 0.1001603 | 0.0519067 | -0.0020959 | 0 | 1.683877 | 1 | 60 | 150 | no_ion
2 | 0.0794492 | 0.0522497 | -0.0019271 | 0 | 1.683877 | 1 | 60 | 150 | no_ion
2 | 0.0631739 | 0.052408 | -0.0016884 | 0 | 1.683877 | 1 | 60 | 150 | no_ion
2 | 0.0501337 | 0.0526405 | -0.0014283 | 0 | 1.683877 | 1 | 60 | 150 | no_ion
2 | 0.0398258 | 0.0527512 | -0.0010595 | 0 | 1.683877 | 1 | 60 | 150 | no_ion
2 | 0.0316296 | 0.0528315 | -0.0010548 | 0 | 1.683877 | 1 | 60 | 150 | no_ion
2 | 0.0251206 | 0.0529594 | -0.0008683 | 0 | 1.683877 | 1 | 60 | 150 | no_ion
2 | 0.0199553 | 0.0530785 | -0.000701 | 0 | 1.683877 | 1 | 60 | 150 | no_ion
2 | 0.0158522 | 0.0530759 | -0.0006791 | 0 | 1.683877 | 1 | 60 | 150 | no_ion
2 | 0.0125907 | 0.0532385 | -0.0005877 | 0 | 1.683877 | 1 | 60 | 150 | no_ion
2 | 0.0100011 | 0.0532804 | -0.0004823 | 0 | 1.683877 | 1 | 60 | 150 | no_ion
4 | 20015.62 | 0.0342285 | 0.0038953 | 0 | 1.65943465 | 1 | 60 | 150 | no_ion
4 | 15890.62 | 0.0342276 | 0.0029829 | 0 | 1.65943465 | 1 | 60 | 150 | no_ion
4 | 12609.38 | 0.0342481 | 0.0022276 | 0 | 1.65943465 | 1 | 60 | 150 | no_ion
4 | 10078.13 | 0.0342869 | 0.0016102 | 0 | 1.65943465 | 1 | 60 | 150 | no_ion
4 | 8015.625 | 0.0343424 | 0.0011076 | 0 | 1.65943465 | 1 | 60 | 150 | no_ion
4 | 6328.125 | 0.0344279 | 0.0006707 | 0 | 1.65943465 | 1 | 60 | 150 | no_ion
4 | 5015.625 | 0.034541 | 0.0003177 | 0 | 1.65943465 | 1 | 60 | 150 | no_ion
4 | 3984.375 | 0.0346607 | 2.612366e-05 | 0 | 1.65943465 | 1 | 60 | 150 | no_ion
4 | 3170.956 | 0.0347843 | -0.0002133 | 0 | 1.65943465 | 1 | 60 | 150 | no_ion
4 | 2527.573 | 0.0349157 | -0.0004089 | 0 | 1.65943465 | 1 | 60 | 150 | no_ion
4 | 1976.103 | 0.0350559 | -0.0005921 | 0 | 1.65943465 | 1 | 60 | 150 | no_ion
4 | 1577.524 | 0.0351985 | -0.0007373 | 0 | 1.65943465 | 1 | 60 | 150 | no_ion
4 | 1265.625 | 0.0353526 | -0.0008734 | 0 | 1.65943465 | 1 | 60 | 150 | no_ion
4 | 998.264 | 0.0354956 | -0.001008 | 0 | 1.65943465 | 1 | 60 | 150 | no_ion
4 | 796.875 | 0.0356601 | -0.0011374 | 0 | 1.65943465 | 1 | 60 | 150 | no_ion
4 | 627.7902 | 0.0358306 | -0.0012882 | 0 | 1.65943465 | 1 | 60 | 150 | no_ion
4 | 505.5147 | 0.0360056 | -0.0014328 | 0 | 1.65943465 | 1 | 60 | 150 | no_ion
4 | 397.9953 | 0.0362313 | -0.0015972 | 0 | 1.65943465 | 1 | 60 | 150 | no_ion
4 | 315.5048 | 0.0364898 | -0.0017692 | 0 | 1.65943465 | 1 | 60 | 150 | no_ion
4 | 252.4038 | 0.0367501 | -0.0019429 | 0 | 1.65943465 | 1 | 60 | 150 | no_ion
4 | 198.6229 | 0.0370876 | -0.0021272 | 0 | 1.65943465 | 1 | 60 | 150 | no_ion
4 | 158.3615 | 0.0374445 | -0.0022919 | 0 | 1.65943465 | 1 | 60 | 150 | no_ion
4 | 125.558 | 0.0378267 | -0.0024441 | 0 | 1.65943465 | 1 | 60 | 150 | no_ion
4 | 100.4464 | 0.0382852 | -0.0025511 | 0 | 1.65943465 | 1 | 60 | 150 | no_ion
4 | 79.00281 | 0.0387784 | -0.0026216 | 0 | 1.65943465 | 1 | 60 | 150 | no_ion
4 | 63.3446 | 0.0392703 | -0.002621 | 0 | 1.65943465 | 1 | 60 | 150 | no_ion
4 | 50.22321 | 0.0397602 | -0.0025506 | 0 | 1.65943465 | 1 | 60 | 150 | no_ion
4 | 38.42213 | 0.0402848 | -0.0024136 | 0 | 1.65943465 | 1 | 60 | 150 | no_ion
4 | 31.25 | 0.040648 | -0.002251 | 0 | 1.65943465 | 1 | 60 | 150 | no_ion
4 | 24.93351 | 0.0410064 | -0.0020466 | 0 | 1.65943465 | 1 | 60 | 150 | no_ion
4 | 19.86229 | 0.0413241 | -0.0018513 | 0 | 1.65943465 | 1 | 60 | 150 | no_ion
4 | 15.625 | 0.0415505 | -0.0016552 | 0 | 1.65943465 | 1 | 60 | 150 | no_ion
4 | 12.40079 | 0.0418028 | -0.0014728 | 0 | 1.65943465 | 1 | 60 | 150 | no_ion
4 | 9.93114 | 0.0419238 | -0.0013202 | 0 | 1.65943465 | 1 | 60 | 150 | no_ion
4 | 7.944915 | 0.0420514 | -0.0012019 | 0 | 1.65943465 | 1 | 60 | 150 | no_ion
4 | 6.317385 | 0.0421614 | -0.0010941 | 0 | 1.65943465 | 1 | 60 | 150 | no_ion
4 | 5.008013 | 0.0422647 | -0.0010037 | 0 | 1.65943465 | 1 | 60 | 150 | no_ion
4 | 3.945707 | 0.0423736 | -0.0009662 | 0 | 1.65943465 | 1 | 60 | 150 | no_ion
4 | 3.158693 | 0.0425275 | -0.0009144 | 0 | 1.65943465 | 1 | 60 | 150 | no_ion
4 | 2.504006 | 0.0425876 | -0.0008852 | 0 | 1.65943465 | 1 | 60 | 150 | no_ion
4 | 1.998082 | 0.042718 | -0.0009114 | 0 | 1.65943465 | 1 | 60 | 150 | no_ion
4 | 1.584686 | 0.0428399 | -0.0008577 | 0 | 1.65943465 | 1 | 60 | 150 | no_ion
4 | 1.266892 | 0.0429006 | -0.0008634 | 0 | 1.65943465 | 1 | 60 | 150 | no_ion
4 | 0.999041 | 0.0430253 | -0.0008615 | 0 | 1.65943465 | 1 | 60 | 150 | no_ion
4 | 0.7923428 | 0.0429983 | -0.0009095 | 0 | 1.65943465 | 1 | 60 | 150 | no_ion
4 | 0.6334459 | 0.0431373 | -0.0009296 | 0 | 1.65943465 | 1 | 60 | 150 | no_ion
4 | 0.5040323 | 0.0434548 | -0.0009324 | 0 | 1.65943465 | 1 | 60 | 150 | no_ion
4 | 0.400641 | 0.0435387 | -0.0009506 | 0 | 1.65943465 | 1 | 60 | 150 | no_ion
4 | 0.316723 | 0.0436819 | -0.0009519 | 0 | 1.65943465 | 1 | 60 | 150 | no_ion
4 | 0.2520161 | 0.0438018 | -0.0009376 | 0 | 1.65943465 | 1 | 60 | 150 | no_ion
4 | 0.2003205 | 0.0440768 | -0.0009736 | 0 | 1.65943465 | 1 | 60 | 150 | no_ion
4 | 0.1588983 | 0.0440471 | -0.0009051 | 0 | 1.65943465 | 1 | 60 | 150 | no_ion
4 | 0.1260081 | 0.0443126 | -0.0008112 | 0 | 1.65943465 | 1 | 60 | 150 | no_ion
4 | 0.1001603 | 0.0444382 | -0.0006892 | 0 | 1.65943465 | 1 | 60 | 150 | no_ion
4 | 20015.62 | 0.0347158 | 0.0032193 | 0 | 1.685461 | 1 | 60 | 150 | no_ion
4 | 15890.62 | 0.0347756 | 0.0024131 | 0 | 1.685461 | 1 | 60 | 150 | no_ion
4 | 12609.38 | 0.034825 | 0.0017506 | 0 | 1.685461 | 1 | 60 | 150 | no_ion
4 | 10078.13 | 0.034896 | 0.0012185 | 0 | 1.685461 | 1 | 60 | 150 | no_ion
4 | 8015.625 | 0.0349888 | 0.0007712 | 0 | 1.685461 | 1 | 60 | 150 | no_ion
4 | 6328.125 | 0.0351149 | 0.0003984 | 0 | 1.685461 | 1 | 60 | 150 | no_ion
4 | 5015.625 | 0.0352141 | 7.667961e-05 | 0 | 1.685461 | 1 | 60 | 150 | no_ion
4 | 3984.375 | 0.0353721 | -0.000169 | 0 | 1.685461 | 1 | 60 | 150 | no_ion
4 | 3170.956 | 0.0355111 | -0.0003816 | 0 | 1.685461 | 1 | 60 | 150 | no_ion
4 | 2527.573 | 0.0356451 | -0.0005486 | 0 | 1.685461 | 1 | 60 | 150 | no_ion
4 | 1976.103 | 0.0358079 | -0.0007127 | 0 | 1.685461 | 1 | 60 | 150 | no_ion
4 | 1577.524 | 0.0359518 | -0.0008382 | 0 | 1.685461 | 1 | 60 | 150 | no_ion
4 | 1265.625 | 0.0360962 | -0.0009623 | 0 | 1.685461 | 1 | 60 | 150 | no_ion
4 | 998.264 | 0.0362642 | -0.0010904 | 0 | 1.685461 | 1 | 60 | 150 | no_ion
4 | 796.875 | 0.0364081 | -0.0012222 | 0 | 1.685461 | 1 | 60 | 150 | no_ion
4 | 627.7902 | 0.0365922 | -0.0013646 | 0 | 1.685461 | 1 | 60 | 150 | no_ion
4 | 505.5147 | 0.0367808 | -0.0015075 | 0 | 1.685461 | 1 | 60 | 150 | no_ion
4 | 397.9953 | 0.0370059 | -0.0016839 | 0 | 1.685461 | 1 | 60 | 150 | no_ion
4 | 315.5048 | 0.0372159 | -0.0018713 | 0 | 1.685461 | 1 | 60 | 150 | no_ion
4 | 252.4038 | 0.0375055 | -0.0020692 | 0 | 1.685461 | 1 | 60 | 150 | no_ion
4 | 198.6229 | 0.0378232 | -0.0022899 | 0 | 1.685461 | 1 | 60 | 150 | no_ion
4 | 158.3615 | 0.0382025 | -0.0025043 | 0 | 1.685461 | 1 | 60 | 150 | no_ion
4 | 125.558 | 0.0386401 | -0.0027128 | 0 | 1.685461 | 1 | 60 | 150 | no_ion
4 | 100.4464 | 0.0390916 | -0.0028962 | 0 | 1.685461 | 1 | 60 | 150 | no_ion
4 | 79.00281 | 0.0396339 | -0.0030399 | 0 | 1.685461 | 1 | 60 | 150 | no_ion
4 | 63.3446 | 0.0401852 | -0.0031357 | 0 | 1.685461 | 1 | 60 | 150 | no_ion
4 | 50.22321 | 0.0407427 | -0.0031721 | 0 | 1.685461 | 1 | 60 | 150 | no_ion
4 | 38.42213 | 0.0414451 | -0.0031331 | 0 | 1.685461 | 1 | 60 | 150 | no_ion
4 | 31.25 | 0.0418974 | -0.0030374 | 0 | 1.685461 | 1 | 60 | 150 | no_ion
4 | 24.93351 | 0.0423661 | -0.002943 | 0 | 1.685461 | 1 | 60 | 150 | no_ion
4 | 19.86229 | 0.0428202 | -0.0028147 | 0 | 1.685461 | 1 | 60 | 150 | no_ion
4 | 15.625 | 0.0432665 | -0.0026882 | 0 | 1.685461 | 1 | 60 | 150 | no_ion
4 | 12.40079 | 0.0435991 | -0.002585 | 0 | 1.685461 | 1 | 60 | 150 | no_ion
4 | 9.93114 | 0.0439319 | -0.00252 | 0 | 1.685461 | 1 | 60 | 150 | no_ion
4 | 7.944915 | 0.0442503 | -0.0024836 | 0 | 1.685461 | 1 | 60 | 150 | no_ion
4 | 6.317385 | 0.0445482 | -0.0024563 | 0 | 1.685461 | 1 | 60 | 150 | no_ion
4 | 5.008013 | 0.0448359 | -0.0024896 | 0 | 1.685461 | 1 | 60 | 150 | no_ion
4 | 3.945707 | 0.0451534 | -0.0025093 | 0 | 1.685461 | 1 | 60 | 150 | no_ion
4 | 3.158693 | 0.0454962 | -0.0025731 | 0 | 1.685461 | 1 | 60 | 150 | no_ion
4 | 2.504006 | 0.0458551 | -0.0026415 | 0 | 1.685461 | 1 | 60 | 150 | no_ion
4 | 1.998082 | 0.0462353 | -0.0027245 | 0 | 1.685461 | 1 | 60 | 150 | no_ion
4 | 1.584686 | 0.0467548 | -0.0027069 | 0 | 1.685461 | 1 | 60 | 150 | no_ion
4 | 1.266892 | 0.0469773 | -0.002824 | 0 | 1.685461 | 1 | 60 | 150 | no_ion
4 | 0.999041 | 0.0474221 | -0.0029814 | 0 | 1.685461 | 1 | 60 | 150 | no_ion
4 | 0.7923428 | 0.0478198 | -0.003064 | 0 | 1.685461 | 1 | 60 | 150 | no_ion
4 | 0.6334459 | 0.0483563 | -0.0030069 | 0 | 1.685461 | 1 | 60 | 150 | no_ion
4 | 0.5040323 | 0.0491077 | -0.0030616 | 0 | 1.685461 | 1 | 60 | 150 | no_ion
4 | 0.400641 | 0.0494553 | -0.0031484 | 0 | 1.685461 | 1 | 60 | 150 | no_ion
4 | 0.316723 | 0.0500412 | -0.0030451 | 0 | 1.685461 | 1 | 60 | 150 | no_ion
4 | 0.2520161 | 0.0504531 | -0.002975 | 0 | 1.685461 | 1 | 60 | 150 | no_ion
4 | 0.2003205 | 0.0509104 | -0.0028573 | 0 | 1.685461 | 1 | 60 | 150 | no_ion
4 | 0.1588983 | 0.0514732 | -0.0025891 | 0 | 1.685461 | 1 | 60 | 150 | no_ion
4 | 0.1260081 | 0.0519057 | -0.0023804 | 0 | 1.685461 | 1 | 60 | 150 | no_ion
4 | 0.1001603 | 0.0522379 | -0.0022208 | 0 | 1.685461 | 1 | 60 | 150 | no_ion
4 | 0.0794492 | 0.052708 | -0.0019016 | 0 | 1.685461 | 1 | 60 | 150 | no_ion
4 | 0.0631739 | 0.0528423 | -0.001727 | 0 | 1.685461 | 1 | 60 | 150 | no_ion
4 | 0.0501337 | 0.0529835 | -0.0014159 | 0 | 1.685461 | 1 | 60 | 150 | no_ion
4 | 0.0398258 | 0.0532969 | -0.0011329 | 0 | 1.685461 | 1 | 60 | 150 | no_ion
4 | 0.0316296 | 0.0532929 | -0.0009887 | 0 | 1.685461 | 1 | 60 | 150 | no_ion
4 | 0.0251206 | 0.0535439 | -0.000915 | 0 | 1.685461 | 1 | 60 | 150 | no_ion
4 | 0.0199553 | 0.053401 | -0.0007948 | 0 | 1.685461 | 1 | 60 | 150 | no_ion
4 | 0.0158522 | 0.0535051 | -0.0006417 | 0 | 1.685461 | 1 | 60 | 150 | no_ion
4 | 0.0125907 | 0.0535462 | -0.000554 | 0 | 1.685461 | 1 | 60 | 150 | no_ion
4 | 0.0100011 | 0.0536665 | -0.0004724 | 0 | 1.685461 | 1 | 60 | 150 | no_ion
6 | 20015.62 | 0.0341016 | 0.0038983 | 0 | 1.659242 | 1 | 60 | 150 | no_ion
6 | 15890.62 | 0.0340967 | 0.002979 | 0 | 1.659242 | 1 | 60 | 150 | no_ion
6 | 12609.38 | 0.0341362 | 0.0022218 | 0 | 1.659242 | 1 | 60 | 150 | no_ion
6 | 10078.13 | 0.0341772 | 0.0016256 | 0 | 1.659242 | 1 | 60 | 150 | no_ion
6 | 8015.625 | 0.0342375 | 0.0011069 | 0 | 1.659242 | 1 | 60 | 150 | no_ion
6 | 6328.125 | 0.034328 | 0.0006676 | 0 | 1.659242 | 1 | 60 | 150 | no_ion
6 | 5015.625 | 0.0344252 | 0.0003184 | 0 | 1.659242 | 1 | 60 | 150 | no_ion
6 | 3984.375 | 0.0345376 | 2.58183e-05 | 0 | 1.659242 | 1 | 60 | 150 | no_ion
6 | 3170.956 | 0.0346521 | -0.0002028 | 0 | 1.659242 | 1 | 60 | 150 | no_ion
6 | 2527.573 | 0.0347958 | -0.0004017 | 0 | 1.659242 | 1 | 60 | 150 | no_ion
6 | 1976.103 | 0.034932 | -0.0005878 | 0 | 1.659242 | 1 | 60 | 150 | no_ion
6 | 1577.524 | 0.0350775 | -0.0007389 | 0 | 1.659242 | 1 | 60 | 150 | no_ion
6 | 1265.625 | 0.0352107 | -0.0008719 | 0 | 1.659242 | 1 | 60 | 150 | no_ion
6 | 998.264 | 0.0353793 | -0.0010094 | 0 | 1.659242 | 1 | 60 | 150 | no_ion
6 | 796.875 | 0.035533 | -0.001135 | 0 | 1.659242 | 1 | 60 | 150 | no_ion
6 | 627.7902 | 0.0357066 | -0.0012798 | 0 | 1.659242 | 1 | 60 | 150 | no_ion
6 | 505.5147 | 0.0358883 | -0.0014284 | 0 | 1.659242 | 1 | 60 | 150 | no_ion
6 | 397.9953 | 0.0361049 | -0.0015933 | 0 | 1.659242 | 1 | 60 | 150 | no_ion
6 | 315.5048 | 0.0363568 | -0.0017681 | 0 | 1.659242 | 1 | 60 | 150 | no_ion
6 | 252.4038 | 0.0366179 | -0.0019384 | 0 | 1.659242 | 1 | 60 | 150 | no_ion
6 | 198.6229 | 0.0369511 | -0.0021226 | 0 | 1.659242 | 1 | 60 | 150 | no_ion
6 | 158.3615 | 0.0372777 | -0.0022962 | 0 | 1.659242 | 1 | 60 | 150 | no_ion
6 | 125.558 | 0.0377055 | -0.0024455 | 0 | 1.659242 | 1 | 60 | 150 | no_ion
6 | 100.4464 | 0.0381533 | -0.0025614 | 0 | 1.659242 | 1 | 60 | 150 | no_ion
6 | 79.00281 | 0.0386558 | -0.0026272 | 0 | 1.659242 | 1 | 60 | 150 | no_ion
6 | 63.3446 | 0.0391386 | -0.0026289 | 0 | 1.659242 | 1 | 60 | 150 | no_ion
6 | 50.22321 | 0.0396451 | -0.0025817 | 0 | 1.659242 | 1 | 60 | 150 | no_ion
6 | 38.42213 | 0.0401806 | -0.0024207 | 0 | 1.659242 | 1 | 60 | 150 | no_ion
6 | 31.25 | 0.0405659 | -0.0022646 | 0 | 1.659242 | 1 | 60 | 150 | no_ion
6 | 24.93351 | 0.0409174 | -0.0020686 | 0 | 1.659242 | 1 | 60 | 150 | no_ion
6 | 19.86229 | 0.0412293 | -0.0018639 | 0 | 1.659242 | 1 | 60 | 150 | no_ion
6 | 15.625 | 0.0415231 | -0.0016306 | 0 | 1.659242 | 1 | 60 | 150 | no_ion
6 | 12.40079 | 0.0416699 | -0.0014756 | 0 | 1.659242 | 1 | 60 | 150 | no_ion
6 | 9.93114 | 0.0418158 | -0.0013349 | 0 | 1.659242 | 1 | 60 | 150 | no_ion
6 | 7.944915 | 0.0419501 | -0.0012036 | 0 | 1.659242 | 1 | 60 | 150 | no_ion
6 | 6.317385 | 0.0420724 | -0.0010993 | 0 | 1.659242 | 1 | 60 | 150 | no_ion
6 | 5.008013 | 0.0421738 | -0.0010349 | 0 | 1.659242 | 1 | 60 | 150 | no_ion
6 | 3.945707 | 0.0423345 | -0.0009666 | 0 | 1.659242 | 1 | 60 | 150 | no_ion
6 | 3.158693 | 0.0423935 | -0.0009141 | 0 | 1.659242 | 1 | 60 | 150 | no_ion
6 | 2.504006 | 0.0425069 | -0.0008539 | 0 | 1.659242 | 1 | 60 | 150 | no_ion
6 | 1.998082 | 0.0426461 | -0.0008972 | 0 | 1.659242 | 1 | 60 | 150 | no_ion
6 | 1.584686 | 0.0427952 | -0.0008394 | 0 | 1.659242 | 1 | 60 | 150 | no_ion
6 | 1.266892 | 0.0427891 | -0.0008713 | 0 | 1.659242 | 1 | 60 | 150 | no_ion
6 | 0.999041 | 0.042907 | -0.0008289 | 0 | 1.659242 | 1 | 60 | 150 | no_ion
6 | 0.7923428 | 0.0429822 | -0.0008746 | 0 | 1.659242 | 1 | 60 | 150 | no_ion
6 | 0.6334459 | 0.0431097 | -0.0008387 | 0 | 1.659242 | 1 | 60 | 150 | no_ion
6 | 0.5040323 | 0.0433127 | -0.000882 | 0 | 1.659242 | 1 | 60 | 150 | no_ion
6 | 0.400641 | 0.0433949 | -0.0009601 | 0 | 1.659242 | 1 | 60 | 150 | no_ion
6 | 0.316723 | 0.0435589 | -0.0008929 | 0 | 1.659242 | 1 | 60 | 150 | no_ion
6 | 0.2520161 | 0.0437101 | -0.0009885 | 0 | 1.659242 | 1 | 60 | 150 | no_ion
6 | 0.2003205 | 0.043958 | -0.0009508 | 0 | 1.659242 | 1 | 60 | 150 | no_ion
6 | 0.1588983 | 0.0439522 | -0.0008673 | 0 | 1.659242 | 1 | 60 | 150 | no_ion
6 | 0.1260081 | 0.0440875 | -0.000939 | 0 | 1.659242 | 1 | 60 | 150 | no_ion
6 | 0.1001603 | 0.0443447 | -0.0007948 | 0 | 1.659242 | 1 | 60 | 150 | no_ion
6 | 20015.62 | 0.0347387 | 0.0032165 | 0 | 1.686322 | 1 | 60 | 150 | no_ion
6 | 15890.62 | 0.0347755 | 0.0024103 | 0 | 1.686322 | 1 | 60 | 150 | no_ion
6 | 12609.38 | 0.0348422 | 0.0017519 | 0 | 1.686322 | 1 | 60 | 150 | no_ion
6 | 10078.13 | 0.0349268 | 0.0012253 | 0 | 1.686322 | 1 | 60 | 150 | no_ion
6 | 8015.625 | 0.0350007 | 0.0007689 | 0 | 1.686322 | 1 | 60 | 150 | no_ion
6 | 6328.125 | 0.0351131 | 0.0003866 | 0 | 1.686322 | 1 | 60 | 150 | no_ion
6 | 5015.625 | 0.0352473 | 7.413044e-05 | 0 | 1.686322 | 1 | 60 | 150 | no_ion
6 | 3984.375 | 0.0353815 | -0.0001739 | 0 | 1.686322 | 1 | 60 | 150 | no_ion
6 | 3170.956 | 0.0355193 | -0.0003835 | 0 | 1.686322 | 1 | 60 | 150 | no_ion
6 | 2527.573 | 0.0356683 | -0.0005461 | 0 | 1.686322 | 1 | 60 | 150 | no_ion
6 | 1976.103 | 0.0358291 | -0.0007134 | 0 | 1.686322 | 1 | 60 | 150 | no_ion
6 | 1577.524 | 0.0359681 | -0.0008429 | 0 | 1.686322 | 1 | 60 | 150 | no_ion
6 | 1265.625 | 0.0361639 | -0.0009733 | 0 | 1.686322 | 1 | 60 | 150 | no_ion
6 | 998.264 | 0.0363078 | -0.0010867 | 0 | 1.686322 | 1 | 60 | 150 | no_ion
6 | 796.875 | 0.0364348 | -0.0012188 | 0 | 1.686322 | 1 | 60 | 150 | no_ion
6 | 627.7902 | 0.0366447 | -0.0013711 | 0 | 1.686322 | 1 | 60 | 150 | no_ion
6 | 505.5147 | 0.036801 | -0.0015126 | 0 | 1.686322 | 1 | 60 | 150 | no_ion
6 | 397.9953 | 0.0370377 | -0.001687 | 0 | 1.686322 | 1 | 60 | 150 | no_ion
6 | 315.5048 | 0.0372653 | -0.0018754 | 0 | 1.686322 | 1 | 60 | 150 | no_ion
6 | 252.4038 | 0.0375448 | -0.0020723 | 0 | 1.686322 | 1 | 60 | 150 | no_ion
6 | 198.6229 | 0.0378737 | -0.0022944 | 0 | 1.686322 | 1 | 60 | 150 | no_ion
6 | 158.3615 | 0.0382477 | -0.0025074 | 0 | 1.686322 | 1 | 60 | 150 | no_ion
6 | 125.558 | 0.0386824 | -0.0027186 | 0 | 1.686322 | 1 | 60 | 150 | no_ion
6 | 100.4464 | 0.0391347 | -0.0028991 | 0 | 1.686322 | 1 | 60 | 150 | no_ion
6 | 79.00281 | 0.0396944 | -0.0030504 | 0 | 1.686322 | 1 | 60 | 150 | no_ion
6 | 63.3446 | 0.0402112 | -0.0031444 | 0 | 1.686322 | 1 | 60 | 150 | no_ion
6 | 50.22321 | 0.040812 | -0.0031633 | 0 | 1.686322 | 1 | 60 | 150 | no_ion
6 | 38.42213 | 0.0414561 | -0.0031382 | 0 | 1.686322 | 1 | 60 | 150 | no_ion
6 | 31.25 | 0.041949 | -0.0030589 | 0 | 1.686322 | 1 | 60 | 150 | no_ion
6 | 24.93351 | 0.0424221 | -0.0029632 | 0 | 1.686322 | 1 | 60 | 150 | no_ion
6 | 19.86229 | 0.0428991 | -0.0028368 | 0 | 1.686322 | 1 | 60 | 150 | no_ion
6 | 15.625 | 0.0432981 | -0.0027063 | 0 | 1.686322 | 1 | 60 | 150 | no_ion
6 | 12.40079 | 0.0436902 | -0.0026082 | 0 | 1.686322 | 1 | 60 | 150 | no_ion
6 | 9.93114 | 0.0439637 | -0.0025348 | 0 | 1.686322 | 1 | 60 | 150 | no_ion
6 | 7.944915 | 0.0443452 | -0.0025005 | 0 | 1.686322 | 1 | 60 | 150 | no_ion
6 | 6.317385 | 0.0445904 | -0.0024779 | 0 | 1.686322 | 1 | 60 | 150 | no_ion
6 | 5.008013 | 0.0448991 | -0.0025021 | 0 | 1.686322 | 1 | 60 | 150 | no_ion
6 | 3.945707 | 0.045251 | -0.0025588 | 0 | 1.686322 | 1 | 60 | 150 | no_ion
6 | 3.158693 | 0.0456458 | -0.0026284 | 0 | 1.686322 | 1 | 60 | 150 | no_ion
6 | 2.504006 | 0.0459567 | -0.0026728 | 0 | 1.686322 | 1 | 60 | 150 | no_ion
6 | 1.998082 | 0.0463134 | -0.0028082 | 0 | 1.686322 | 1 | 60 | 150 | no_ion
6 | 1.584686 | 0.0467382 | -0.0028816 | 0 | 1.686322 | 1 | 60 | 150 | no_ion
6 | 1.266892 | 0.0472539 | -0.0028507 | 0 | 1.686322 | 1 | 60 | 150 | no_ion
6 | 0.999041 | 0.0475864 | -0.0029597 | 0 | 1.686322 | 1 | 60 | 150 | no_ion
6 | 0.7923428 | 0.0481635 | -0.0030881 | 0 | 1.686322 | 1 | 60 | 150 | no_ion
6 | 0.6334459 | 0.0485953 | -0.0030593 | 0 | 1.686322 | 1 | 60 | 150 | no_ion
6 | 0.5040323 | 0.049214 | -0.0031038 | 0 | 1.686322 | 1 | 60 | 150 | no_ion
6 | 0.400641 | 0.0496592 | -0.0030385 | 0 | 1.686322 | 1 | 60 | 150 | no_ion
6 | 0.316723 | 0.050301 | -0.003107 | 0 | 1.686322 | 1 | 60 | 150 | no_ion
6 | 0.2520161 | 0.0506212 | -0.0029733 | 0 | 1.686322 | 1 | 60 | 150 | no_ion
6 | 0.2003205 | 0.0512201 | -0.0029136 | 0 | 1.686322 | 1 | 60 | 150 | no_ion
6 | 0.1588983 | 0.0516467 | -0.0026985 | 0 | 1.686322 | 1 | 60 | 150 | no_ion
6 | 0.1260081 | 0.0521432 | -0.0024617 | 0 | 1.686322 | 1 | 60 | 150 | no_ion
6 | 0.1001603 | 0.0525013 | -0.0021694 | 0 | 1.686322 | 1 | 60 | 150 | no_ion
6 | 0.0794492 | 0.0529467 | -0.0018562 | 0 | 1.686322 | 1 | 60 | 150 | no_ion
6 | 0.0631739 | 0.0529856 | -0.0016833 | 0 | 1.686322 | 1 | 60 | 150 | no_ion
6 | 0.0501337 | 0.0532419 | -0.0013932 | 0 | 1.686322 | 1 | 60 | 150 | no_ion
6 | 0.0398258 | 0.0533532 | -0.0012529 | 0 | 1.686322 | 1 | 60 | 150 | no_ion
6 | 0.0316296 | 0.0535227 | -0.0010132 | 0 | 1.686322 | 1 | 60 | 150 | no_ion
6 | 0.0251206 | 0.0535986 | -0.0008704 | 0 | 1.686322 | 1 | 60 | 150 | no_ion
6 | 0.0199553 | 0.0535362 | -0.0007461 | 0 | 1.686322 | 1 | 60 | 150 | no_ion
6 | 0.0158522 | 0.053792 | -0.0006687 | 0 | 1.686322 | 1 | 60 | 150 | no_ion
6 | 0.0125907 | 0.0538591 | -0.0005624 | 0 | 1.686322 | 1 | 60 | 150 | no_ion
6 | 0.0100011 | 0.0538937 | -0.0006216 | 0 | 1.686322 | 1 | 60 | 150 | no_ion