## Sheet1
Time(h) | Freq | Zreal | Zimag | ppm | mean_voltage | current | temperature | flow | Label
0 | 20015.62 | 0.0338106 | 0.0038951 | 0 | 1.659381 | 1 | 60 | 150 | no_ion
0 | 15890.62 | 0.0338264 | 0.0029764 | 0 | 1.659381 | 1 | 60 | 150 | no_ion
0 | 12609.38 | 0.0338476 | 0.0022139 | 0 | 1.659381 | 1 | 60 | 150 | no_ion
0 | 10078.13 | 0.033875 | 0.0016207 | 0 | 1.659381 | 1 | 60 | 150 | no_ion
0 | 8015.625 | 0.0339508 | 0.001115 | 0 | 1.659381 | 1 | 60 | 150 | no_ion
0 | 6328.125 | 0.0340378 | 0.0006776 | 0 | 1.659381 | 1 | 60 | 150 | no_ion
0 | 5015.625 | 0.0341235 | 0.0003316 | 0 | 1.659381 | 1 | 60 | 150 | no_ion
0 | 3984.375 | 0.0342621 | 4.042163e-05 | 0 | 1.659381 | 1 | 60 | 150 | no_ion
0 | 3170.956 | 0.0343614 | -0.0001969 | 0 | 1.659381 | 1 | 60 | 150 | no_ion
0 | 2527.573 | 0.0344923 | -0.0003883 | 0 | 1.659381 | 1 | 60 | 150 | no_ion
0 | 1976.103 | 0.0346503 | -0.0005664 | 0 | 1.659381 | 1 | 60 | 150 | no_ion
0 | 1577.524 | 0.0347777 | -0.0007103 | 0 | 1.659381 | 1 | 60 | 150 | no_ion
0 | 1265.625 | 0.0349041 | -0.0008522 | 0 | 1.659381 | 1 | 60 | 150 | no_ion
0 | 998.264 | 0.0350657 | -0.0010017 | 0 | 1.659381 | 1 | 60 | 150 | no_ion
0 | 796.875 | 0.0352076 | -0.0011304 | 0 | 1.659381 | 1 | 60 | 150 | no_ion
0 | 627.7902 | 0.0353884 | -0.0012659 | 0 | 1.659381 | 1 | 60 | 150 | no_ion
0 | 505.5147 | 0.0355747 | -0.0014173 | 0 | 1.659381 | 1 | 60 | 150 | no_ion
0 | 397.9953 | 0.0357604 | -0.0015841 | 0 | 1.659381 | 1 | 60 | 150 | no_ion
0 | 315.5048 | 0.0360196 | -0.0017612 | 0 | 1.659381 | 1 | 60 | 150 | no_ion
0 | 252.4038 | 0.0362858 | -0.0019394 | 0 | 1.659381 | 1 | 60 | 150 | no_ion
0 | 198.6229 | 0.0365942 | -0.0021297 | 0 | 1.659381 | 1 | 60 | 150 | no_ion
0 | 158.3615 | 0.0369554 | -0.0023035 | 0 | 1.659381 | 1 | 60 | 150 | no_ion
0 | 125.558 | 0.0373615 | -0.0024628 | 0 | 1.659381 | 1 | 60 | 150 | no_ion
0 | 100.4464 | 0.03782 | -0.0025875 | 0 | 1.659381 | 1 | 60 | 150 | no_ion
0 | 79.00281 | 0.0383296 | -0.0026596 | 0 | 1.659381 | 1 | 60 | 150 | no_ion
0 | 63.3446 | 0.0388028 | -0.0026718 | 0 | 1.659381 | 1 | 60 | 150 | no_ion
0 | 50.22321 | 0.0393235 | -0.0026069 | 0 | 1.659381 | 1 | 60 | 150 | no_ion
0 | 38.42213 | 0.0398832 | -0.0024725 | 0 | 1.659381 | 1 | 60 | 150 | no_ion
0 | 31.25 | 0.0402408 | -0.0023233 | 0 | 1.659381 | 1 | 60 | 150 | no_ion
0 | 24.93351 | 0.040639 | -0.0021294 | 0 | 1.659381 | 1 | 60 | 150 | no_ion
0 | 19.86229 | 0.0410172 | -0.0019211 | 0 | 1.659381 | 1 | 60 | 150 | no_ion
0 | 15.625 | 0.0412649 | -0.0017153 | 0 | 1.659381 | 1 | 60 | 150 | no_ion
0 | 12.40079 | 0.0414064 | -0.0015321 | 0 | 1.659381 | 1 | 60 | 150 | no_ion
0 | 9.93114 | 0.0415788 | -0.0013841 | 0 | 1.659381 | 1 | 60 | 150 | no_ion
0 | 7.944915 | 0.0417485 | -0.001253 | 0 | 1.659381 | 1 | 60 | 150 | no_ion
0 | 6.317385 | 0.0418532 | -0.0011428 | 0 | 1.659381 | 1 | 60 | 150 | no_ion
0 | 5.008013 | 0.0420263 | -0.0010622 | 0 | 1.659381 | 1 | 60 | 150 | no_ion
0 | 3.945707 | 0.042106 | -0.0010239 | 0 | 1.659381 | 1 | 60 | 150 | no_ion
0 | 3.158693 | 0.0422396 | -0.0009731 | 0 | 1.659381 | 1 | 60 | 150 | no_ion
0 | 2.504006 | 0.0422774 | -0.0009452 | 0 | 1.659381 | 1 | 60 | 150 | no_ion
0 | 1.998082 | 0.0423732 | -0.0009314 | 0 | 1.659381 | 1 | 60 | 150 | no_ion
0 | 1.584686 | 0.0424713 | -0.0009277 | 0 | 1.659381 | 1 | 60 | 150 | no_ion
0 | 1.266892 | 0.0426785 | -0.0008189 | 0 | 1.659381 | 1 | 60 | 150 | no_ion
0 | 0.999041 | 0.0426692 | -0.0008399 | 0 | 1.659381 | 1 | 60 | 150 | no_ion
0 | 0.7923428 | 0.0428669 | -0.0009186 | 0 | 1.659381 | 1 | 60 | 150 | no_ion
0 | 0.6334459 | 0.0430569 | -0.0008281 | 0 | 1.659381 | 1 | 60 | 150 | no_ion
0 | 0.5040323 | 0.0431506 | -0.0008237 | 0 | 1.659381 | 1 | 60 | 150 | no_ion
0 | 0.400641 | 0.0432043 | -0.0010424 | 0 | 1.659381 | 1 | 60 | 150 | no_ion
0 | 0.316723 | 0.0434939 | -0.000999 | 0 | 1.659381 | 1 | 60 | 150 | no_ion
0 | 0.2520161 | 0.043551 | -0.0009191 | 0 | 1.659381 | 1 | 60 | 150 | no_ion
0 | 0.2003205 | 0.0437663 | -0.0009808 | 0 | 1.659381 | 1 | 60 | 150 | no_ion
0 | 0.1588983 | 0.0438606 | -0.0009093 | 0 | 1.659381 | 1 | 60 | 150 | no_ion
0 | 0.1260081 | 0.0440511 | -0.0008063 | 0 | 1.659381 | 1 | 60 | 150 | no_ion
0 | 0.1001603 | 0.0442031 | -0.0008004 | 0 | 1.659381 | 1 | 60 | 150 | no_ion
2 | 20015.62 | 0.0337357 | 0.0038889 | 0 | 1.65968255 | 1 | 60 | 150 | no_ion
2 | 15890.62 | 0.033756 | 0.0029699 | 0 | 1.65968255 | 1 | 60 | 150 | no_ion
2 | 12609.38 | 0.0337824 | 0.0022159 | 0 | 1.65968255 | 1 | 60 | 150 | no_ion
2 | 10078.13 | 0.0337995 | 0.0016042 | 0 | 1.65968255 | 1 | 60 | 150 | no_ion
2 | 8015.625 | 0.0338907 | 0.0011124 | 0 | 1.65968255 | 1 | 60 | 150 | no_ion
2 | 6328.125 | 0.0339665 | 0.0006853 | 0 | 1.65968255 | 1 | 60 | 150 | no_ion
2 | 5015.625 | 0.034052 | 0.0003275 | 0 | 1.65968255 | 1 | 60 | 150 | no_ion
2 | 3984.375 | 0.0341911 | 4.204048e-05 | 0 | 1.65968255 | 1 | 60 | 150 | no_ion
2 | 3170.956 | 0.0343032 | -0.0001975 | 0 | 1.65968255 | 1 | 60 | 150 | no_ion
2 | 2527.573 | 0.0344171 | -0.0003867 | 0 | 1.65968255 | 1 | 60 | 150 | no_ion
2 | 1976.103 | 0.034577 | -0.0005691 | 0 | 1.65968255 | 1 | 60 | 150 | no_ion
2 | 1577.524 | 0.0347061 | -0.0007094 | 0 | 1.65968255 | 1 | 60 | 150 | no_ion
2 | 1265.625 | 0.0348324 | -0.0008484 | 0 | 1.65968255 | 1 | 60 | 150 | no_ion
2 | 998.264 | 0.0349835 | -0.0009797 | 0 | 1.65968255 | 1 | 60 | 150 | no_ion
2 | 796.875 | 0.0351368 | -0.0011172 | 0 | 1.65968255 | 1 | 60 | 150 | no_ion
2 | 627.7902 | 0.0352928 | -0.0012613 | 0 | 1.65968255 | 1 | 60 | 150 | no_ion
2 | 505.5147 | 0.0354696 | -0.0014162 | 0 | 1.65968255 | 1 | 60 | 150 | no_ion
2 | 397.9953 | 0.0356949 | -0.0015877 | 0 | 1.65968255 | 1 | 60 | 150 | no_ion
2 | 315.5048 | 0.0359333 | -0.0017618 | 0 | 1.65968255 | 1 | 60 | 150 | no_ion
2 | 252.4038 | 0.0361888 | -0.0019425 | 0 | 1.65968255 | 1 | 60 | 150 | no_ion
2 | 198.6229 | 0.0365063 | -0.0021326 | 0 | 1.65968255 | 1 | 60 | 150 | no_ion
2 | 158.3615 | 0.036884 | -0.0023076 | 0 | 1.65968255 | 1 | 60 | 150 | no_ion
2 | 125.558 | 0.0372806 | -0.0024665 | 0 | 1.65968255 | 1 | 60 | 150 | no_ion
2 | 100.4464 | 0.037716 | -0.002594 | 0 | 1.65968255 | 1 | 60 | 150 | no_ion
2 | 79.00281 | 0.0382408 | -0.0026663 | 0 | 1.65968255 | 1 | 60 | 150 | no_ion
2 | 63.3446 | 0.0387527 | -0.0026872 | 0 | 1.65968255 | 1 | 60 | 150 | no_ion
2 | 50.22321 | 0.039249 | -0.0026198 | 0 | 1.65968255 | 1 | 60 | 150 | no_ion
2 | 38.42213 | 0.0398055 | -0.0024903 | 0 | 1.65968255 | 1 | 60 | 150 | no_ion
2 | 31.25 | 0.040208 | -0.0023377 | 0 | 1.65968255 | 1 | 60 | 150 | no_ion
2 | 24.93351 | 0.0405726 | -0.0021426 | 0 | 1.65968255 | 1 | 60 | 150 | no_ion
2 | 19.86229 | 0.0408769 | -0.0019414 | 0 | 1.65968255 | 1 | 60 | 150 | no_ion
2 | 15.625 | 0.0411518 | -0.0017225 | 0 | 1.65968255 | 1 | 60 | 150 | no_ion
2 | 12.40079 | 0.0413988 | -0.0015453 | 0 | 1.65968255 | 1 | 60 | 150 | no_ion
2 | 9.93114 | 0.0415658 | -0.0013945 | 0 | 1.65968255 | 1 | 60 | 150 | no_ion
2 | 7.944915 | 0.0416878 | -0.0012622 | 0 | 1.65968255 | 1 | 60 | 150 | no_ion
2 | 6.317385 | 0.0418671 | -0.0011725 | 0 | 1.65968255 | 1 | 60 | 150 | no_ion
2 | 5.008013 | 0.0419073 | -0.0010823 | 0 | 1.65968255 | 1 | 60 | 150 | no_ion
2 | 3.945707 | 0.0420686 | -0.0009948 | 0 | 1.65968255 | 1 | 60 | 150 | no_ion
2 | 3.158693 | 0.0421678 | -0.0009678 | 0 | 1.65968255 | 1 | 60 | 150 | no_ion
2 | 2.504006 | 0.0422649 | -0.0009563 | 0 | 1.65968255 | 1 | 60 | 150 | no_ion
2 | 1.998082 | 0.0423865 | -0.00097 | 0 | 1.65968255 | 1 | 60 | 150 | no_ion
2 | 1.584686 | 0.0424439 | -0.0009294 | 0 | 1.65968255 | 1 | 60 | 150 | no_ion
2 | 1.266892 | 0.0426047 | -0.0009026 | 0 | 1.65968255 | 1 | 60 | 150 | no_ion
2 | 0.999041 | 0.0427908 | -0.0009114 | 0 | 1.65968255 | 1 | 60 | 150 | no_ion
2 | 0.7923428 | 0.0428716 | -0.0008301 | 0 | 1.65968255 | 1 | 60 | 150 | no_ion
2 | 0.6334459 | 0.0428636 | -0.0010051 | 0 | 1.65968255 | 1 | 60 | 150 | no_ion
2 | 0.5040323 | 0.0430427 | -0.0010756 | 0 | 1.65968255 | 1 | 60 | 150 | no_ion
2 | 0.400641 | 0.0433445 | -0.0010238 | 0 | 1.65968255 | 1 | 60 | 150 | no_ion
2 | 0.316723 | 0.043341 | -0.0009528 | 0 | 1.65968255 | 1 | 60 | 150 | no_ion
2 | 0.2520161 | 0.0436635 | -0.0009807 | 0 | 1.65968255 | 1 | 60 | 150 | no_ion
2 | 0.2003205 | 0.0437387 | -0.0010648 | 0 | 1.65968255 | 1 | 60 | 150 | no_ion
2 | 0.1588983 | 0.0438916 | -0.0009885 | 0 | 1.65968255 | 1 | 60 | 150 | no_ion
2 | 0.1260081 | 0.0440355 | -0.0010043 | 0 | 1.65968255 | 1 | 60 | 150 | no_ion
2 | 0.1001603 | 0.0443363 | -0.0008447 | 0 | 1.65968255 | 1 | 60 | 150 | no_ion
4 | 20015.62 | 0.0337285 | 0.00389 | 0 | 1.659744 | 1 | 60 | 150 | no_ion
4 | 15890.62 | 0.0337218 | 0.0029721 | 0 | 1.659744 | 1 | 60 | 150 | no_ion
4 | 12609.38 | 0.0337693 | 0.0022186 | 0 | 1.659744 | 1 | 60 | 150 | no_ion
4 | 10078.13 | 0.033803 | 0.0016191 | 0 | 1.659744 | 1 | 60 | 150 | no_ion
4 | 8015.625 | 0.0338629 | 0.0011072 | 0 | 1.659744 | 1 | 60 | 150 | no_ion
4 | 6328.125 | 0.0339562 | 0.0006787 | 0 | 1.659744 | 1 | 60 | 150 | no_ion
4 | 5015.625 | 0.0340618 | 0.0003237 | 0 | 1.659744 | 1 | 60 | 150 | no_ion
4 | 3984.375 | 0.03416 | 4.306369e-05 | 0 | 1.659744 | 1 | 60 | 150 | no_ion
4 | 3170.956 | 0.0342842 | -0.0001889 | 0 | 1.659744 | 1 | 60 | 150 | no_ion
4 | 2527.573 | 0.0344173 | -0.0003834 | 0 | 1.659744 | 1 | 60 | 150 | no_ion
4 | 1976.103 | 0.0345596 | -0.0005722 | 0 | 1.659744 | 1 | 60 | 150 | no_ion
4 | 1577.524 | 0.0346992 | -0.000716 | 0 | 1.659744 | 1 | 60 | 150 | no_ion
4 | 1265.625 | 0.0348319 | -0.0008468 | 0 | 1.659744 | 1 | 60 | 150 | no_ion
4 | 998.264 | 0.0349763 | -0.0009894 | 0 | 1.659744 | 1 | 60 | 150 | no_ion
4 | 796.875 | 0.0351352 | -0.0011129 | 0 | 1.659744 | 1 | 60 | 150 | no_ion
4 | 627.7902 | 0.0353066 | -0.0012676 | 0 | 1.659744 | 1 | 60 | 150 | no_ion
4 | 505.5147 | 0.0354934 | -0.0014174 | 0 | 1.659744 | 1 | 60 | 150 | no_ion
4 | 397.9953 | 0.035673 | -0.0015847 | 0 | 1.659744 | 1 | 60 | 150 | no_ion
4 | 315.5048 | 0.0359308 | -0.0017634 | 0 | 1.659744 | 1 | 60 | 150 | no_ion
4 | 252.4038 | 0.0361894 | -0.0019436 | 0 | 1.659744 | 1 | 60 | 150 | no_ion
4 | 198.6229 | 0.0365179 | -0.0021384 | 0 | 1.659744 | 1 | 60 | 150 | no_ion
4 | 158.3615 | 0.036878 | -0.0023105 | 0 | 1.659744 | 1 | 60 | 150 | no_ion
4 | 125.558 | 0.0372921 | -0.0024732 | 0 | 1.659744 | 1 | 60 | 150 | no_ion
4 | 100.4464 | 0.0377339 | -0.0025993 | 0 | 1.659744 | 1 | 60 | 150 | no_ion
4 | 79.00281 | 0.0382494 | -0.0026767 | 0 | 1.659744 | 1 | 60 | 150 | no_ion
4 | 63.3446 | 0.0387432 | -0.0026931 | 0 | 1.659744 | 1 | 60 | 150 | no_ion
4 | 50.22321 | 0.0392762 | -0.0026344 | 0 | 1.659744 | 1 | 60 | 150 | no_ion
4 | 38.42213 | 0.0398188 | -0.0025002 | 0 | 1.659744 | 1 | 60 | 150 | no_ion
4 | 31.25 | 0.0402169 | -0.0023489 | 0 | 1.659744 | 1 | 60 | 150 | no_ion
4 | 24.93351 | 0.0405886 | -0.0021542 | 0 | 1.659744 | 1 | 60 | 150 | no_ion
4 | 19.86229 | 0.0409121 | -0.0019525 | 0 | 1.659744 | 1 | 60 | 150 | no_ion
4 | 15.625 | 0.0411818 | -0.001742 | 0 | 1.659744 | 1 | 60 | 150 | no_ion
4 | 12.40079 | 0.0413923 | -0.0015598 | 0 | 1.659744 | 1 | 60 | 150 | no_ion
4 | 9.93114 | 0.041558 | -0.0014045 | 0 | 1.659744 | 1 | 60 | 150 | no_ion
4 | 7.944915 | 0.0417259 | -0.0012807 | 0 | 1.659744 | 1 | 60 | 150 | no_ion
4 | 6.317385 | 0.0418192 | -0.0011774 | 0 | 1.659744 | 1 | 60 | 150 | no_ion
4 | 5.008013 | 0.0419501 | -0.0010949 | 0 | 1.659744 | 1 | 60 | 150 | no_ion
4 | 3.945707 | 0.0420521 | -0.0010232 | 0 | 1.659744 | 1 | 60 | 150 | no_ion
4 | 3.158693 | 0.0421477 | -0.0009899 | 0 | 1.659744 | 1 | 60 | 150 | no_ion
4 | 2.504006 | 0.0423481 | -0.00098 | 0 | 1.659744 | 1 | 60 | 150 | no_ion
4 | 1.998082 | 0.0424669 | -0.0009229 | 0 | 1.659744 | 1 | 60 | 150 | no_ion
4 | 1.584686 | 0.0425511 | -0.0008824 | 0 | 1.659744 | 1 | 60 | 150 | no_ion
4 | 1.266892 | 0.042645 | -0.0009411 | 0 | 1.659744 | 1 | 60 | 150 | no_ion
4 | 0.999041 | 0.0427377 | -0.0010337 | 0 | 1.659744 | 1 | 60 | 150 | no_ion
4 | 0.7923428 | 0.0429863 | -0.0009635 | 0 | 1.659744 | 1 | 60 | 150 | no_ion
4 | 0.6334459 | 0.0429965 | -0.0009705 | 0 | 1.659744 | 1 | 60 | 150 | no_ion
4 | 0.5040323 | 0.0431484 | -0.0010383 | 0 | 1.659744 | 1 | 60 | 150 | no_ion
4 | 0.400641 | 0.0432942 | -0.0010731 | 0 | 1.659744 | 1 | 60 | 150 | no_ion
4 | 0.316723 | 0.0436067 | -0.0009582 | 0 | 1.659744 | 1 | 60 | 150 | no_ion
4 | 0.2520161 | 0.043695 | -0.0009946 | 0 | 1.659744 | 1 | 60 | 150 | no_ion
4 | 0.2003205 | 0.0437757 | -0.000976 | 0 | 1.659744 | 1 | 60 | 150 | no_ion
4 | 0.1588983 | 0.0439094 | -0.0009224 | 0 | 1.659744 | 1 | 60 | 150 | no_ion
4 | 0.1260081 | 0.0441287 | -0.000907 | 0 | 1.659744 | 1 | 60 | 150 | no_ion
4 | 0.1001603 | 0.0443213 | -0.0008951 | 0 | 1.659744 | 1 | 60 | 150 | no_ion
6 | 20015.62 | 0.0337079 | 0.0038884 | 0 | 1.660093 | 1 | 60 | 150 | no_ion
6 | 15890.62 | 0.0337039 | 0.0029744 | 0 | 1.660093 | 1 | 60 | 150 | no_ion
6 | 12609.38 | 0.0337348 | 0.0022244 | 0 | 1.660093 | 1 | 60 | 150 | no_ion
6 | 10078.13 | 0.0338002 | 0.0016169 | 0 | 1.660093 | 1 | 60 | 150 | no_ion
6 | 8015.625 | 0.0338724 | 0.0011096 | 0 | 1.660093 | 1 | 60 | 150 | no_ion
6 | 6328.125 | 0.0339516 | 0.0006749 | 0 | 1.660093 | 1 | 60 | 150 | no_ion
6 | 5015.625 | 0.0340403 | 0.000335 | 0 | 1.660093 | 1 | 60 | 150 | no_ion
6 | 3984.375 | 0.0341484 | 3.606646e-05 | 0 | 1.660093 | 1 | 60 | 150 | no_ion
6 | 3170.956 | 0.0342829 | -0.0001922 | 0 | 1.660093 | 1 | 60 | 150 | no_ion
6 | 2527.573 | 0.0343947 | -0.0003829 | 0 | 1.660093 | 1 | 60 | 150 | no_ion
6 | 1976.103 | 0.0345434 | -0.0005682 | 0 | 1.660093 | 1 | 60 | 150 | no_ion
6 | 1577.524 | 0.0346734 | -0.0007139 | 0 | 1.660093 | 1 | 60 | 150 | no_ion
6 | 1265.625 | 0.0348161 | -0.0008491 | 0 | 1.660093 | 1 | 60 | 150 | no_ion
6 | 998.264 | 0.0349578 | -0.0009764 | 0 | 1.660093 | 1 | 60 | 150 | no_ion
6 | 796.875 | 0.035122 | -0.0011288 | 0 | 1.660093 | 1 | 60 | 150 | no_ion
6 | 627.7902 | 0.0352946 | -0.0012681 | 0 | 1.660093 | 1 | 60 | 150 | no_ion
6 | 505.5147 | 0.0354568 | -0.0014158 | 0 | 1.660093 | 1 | 60 | 150 | no_ion
6 | 397.9953 | 0.035666 | -0.001585 | 0 | 1.660093 | 1 | 60 | 150 | no_ion
6 | 315.5048 | 0.0359089 | -0.0017632 | 0 | 1.660093 | 1 | 60 | 150 | no_ion
6 | 252.4038 | 0.0361817 | -0.0019436 | 0 | 1.660093 | 1 | 60 | 150 | no_ion
6 | 198.6229 | 0.0365093 | -0.0021364 | 0 | 1.660093 | 1 | 60 | 150 | no_ion
6 | 158.3615 | 0.036855 | -0.0023147 | 0 | 1.660093 | 1 | 60 | 150 | no_ion
6 | 125.558 | 0.037274 | -0.0024791 | 0 | 1.660093 | 1 | 60 | 150 | no_ion
6 | 100.4464 | 0.0377165 | -0.0025996 | 0 | 1.660093 | 1 | 60 | 150 | no_ion
6 | 79.00281 | 0.0382405 | -0.0026845 | 0 | 1.660093 | 1 | 60 | 150 | no_ion
6 | 63.3446 | 0.0387236 | -0.0026998 | 0 | 1.660093 | 1 | 60 | 150 | no_ion
6 | 50.22321 | 0.0392438 | -0.0026635 | 0 | 1.660093 | 1 | 60 | 150 | no_ion
6 | 38.42213 | 0.0397961 | -0.0025178 | 0 | 1.660093 | 1 | 60 | 150 | no_ion
6 | 31.25 | 0.0401839 | -0.0023603 | 0 | 1.660093 | 1 | 60 | 150 | no_ion
6 | 24.93351 | 0.0405756 | -0.0021703 | 0 | 1.660093 | 1 | 60 | 150 | no_ion
6 | 19.86229 | 0.0409289 | -0.001963 | 0 | 1.660093 | 1 | 60 | 150 | no_ion
6 | 15.625 | 0.0411583 | -0.0017538 | 0 | 1.660093 | 1 | 60 | 150 | no_ion
6 | 12.40079 | 0.0414257 | -0.0015788 | 0 | 1.660093 | 1 | 60 | 150 | no_ion
6 | 9.93114 | 0.041579 | -0.0014242 | 0 | 1.660093 | 1 | 60 | 150 | no_ion
6 | 7.944915 | 0.041759 | -0.0012952 | 0 | 1.660093 | 1 | 60 | 150 | no_ion
6 | 6.317385 | 0.0417998 | -0.0011911 | 0 | 1.660093 | 1 | 60 | 150 | no_ion
6 | 5.008013 | 0.041955 | -0.0010955 | 0 | 1.660093 | 1 | 60 | 150 | no_ion
6 | 3.945707 | 0.0420466 | -0.001056 | 0 | 1.660093 | 1 | 60 | 150 | no_ion
6 | 3.158693 | 0.0421616 | -0.0010239 | 0 | 1.660093 | 1 | 60 | 150 | no_ion
6 | 2.504006 | 0.0422511 | -0.0009692 | 0 | 1.660093 | 1 | 60 | 150 | no_ion
6 | 1.998082 | 0.0424182 | -0.0009932 | 0 | 1.660093 | 1 | 60 | 150 | no_ion
6 | 1.584686 | 0.0426059 | -0.0009063 | 0 | 1.660093 | 1 | 60 | 150 | no_ion
6 | 1.266892 | 0.0426997 | -0.0009486 | 0 | 1.660093 | 1 | 60 | 150 | no_ion
6 | 0.999041 | 0.0428979 | -0.0009774 | 0 | 1.660093 | 1 | 60 | 150 | no_ion
6 | 0.7923428 | 0.0428788 | -0.0009915 | 0 | 1.660093 | 1 | 60 | 150 | no_ion
6 | 0.6334459 | 0.0431944 | -0.0010045 | 0 | 1.660093 | 1 | 60 | 150 | no_ion
6 | 0.5040323 | 0.0431811 | -0.0010318 | 0 | 1.660093 | 1 | 60 | 150 | no_ion
6 | 0.400641 | 0.0433461 | -0.0010205 | 0 | 1.660093 | 1 | 60 | 150 | no_ion
6 | 0.316723 | 0.0434884 | -0.0010679 | 0 | 1.660093 | 1 | 60 | 150 | no_ion
6 | 0.2520161 | 0.0437655 | -0.001022 | 0 | 1.660093 | 1 | 60 | 150 | no_ion
6 | 0.2003205 | 0.0438398 | -0.0010969 | 0 | 1.660093 | 1 | 60 | 150 | no_ion
6 | 0.1588983 | 0.0441361 | -0.0011638 | 0 | 1.660093 | 1 | 60 | 150 | no_ion
6 | 0.1260081 | 0.0441465 | -0.0010243 | 0 | 1.660093 | 1 | 60 | 150 | no_ion
6 | 0.1001603 | 0.0443178 | -0.0008409 | 0 | 1.660093 | 1 | 60 | 150 | no_ion