## Sheet1
Time(h) | Freq | Zreal | Zimag | ppm | mean_voltage | current | temperature | flow | Label
0 | 20015.62 | 0.0336324 | 0.0038807 | 0 | 1.66196565 | 1 | 60 | 150 | no_ion
0 | 15890.62 | 0.0336381 | 0.0029591 | 0 | 1.66196565 | 1 | 60 | 150 | no_ion
0 | 12609.38 | 0.0336726 | 0.0022098 | 0 | 1.66196565 | 1 | 60 | 150 | no_ion
0 | 10078.13 | 0.0337086 | 0.0016151 | 0 | 1.66196565 | 1 | 60 | 150 | no_ion
0 | 8015.625 | 0.0337504 | 0.0011002 | 0 | 1.66196565 | 1 | 60 | 150 | no_ion
0 | 6328.125 | 0.0338787 | 0.0006726 | 0 | 1.66196565 | 1 | 60 | 150 | no_ion
0 | 5015.625 | 0.0339767 | 0.0003276 | 0 | 1.66196565 | 1 | 60 | 150 | no_ion
0 | 3984.375 | 0.0340936 | 4.171953e-05 | 0 | 1.66196565 | 1 | 60 | 150 | no_ion
0 | 3170.956 | 0.0342138 | -0.0001916 | 0 | 1.66196565 | 1 | 60 | 150 | no_ion
0 | 2527.573 | 0.0343296 | -0.0003855 | 0 | 1.66196565 | 1 | 60 | 150 | no_ion
0 | 1976.103 | 0.0344916 | -0.0005725 | 0 | 1.66196565 | 1 | 60 | 150 | no_ion
0 | 1577.524 | 0.0346163 | -0.0007138 | 0 | 1.66196565 | 1 | 60 | 150 | no_ion
0 | 1265.625 | 0.0347499 | -0.000846 | 0 | 1.66196565 | 1 | 60 | 150 | no_ion
0 | 998.264 | 0.0349102 | -0.0009773 | 0 | 1.66196565 | 1 | 60 | 150 | no_ion
0 | 796.875 | 0.0350675 | -0.0011271 | 0 | 1.66196565 | 1 | 60 | 150 | no_ion
0 | 627.7902 | 0.0352134 | -0.001268 | 0 | 1.66196565 | 1 | 60 | 150 | no_ion
0 | 505.5147 | 0.0353886 | -0.0014206 | 0 | 1.66196565 | 1 | 60 | 150 | no_ion
0 | 397.9953 | 0.0356 | -0.0015934 | 0 | 1.66196565 | 1 | 60 | 150 | no_ion
0 | 315.5048 | 0.0358316 | -0.0017759 | 0 | 1.66196565 | 1 | 60 | 150 | no_ion
0 | 252.4038 | 0.0360926 | -0.0019576 | 0 | 1.66196565 | 1 | 60 | 150 | no_ion
0 | 198.6229 | 0.0364273 | -0.0021566 | 0 | 1.66196565 | 1 | 60 | 150 | no_ion
0 | 158.3615 | 0.0367823 | -0.0023434 | 0 | 1.66196565 | 1 | 60 | 150 | no_ion
0 | 125.558 | 0.0372098 | -0.0025143 | 0 | 1.66196565 | 1 | 60 | 150 | no_ion
0 | 100.4464 | 0.0376606 | -0.0026491 | 0 | 1.66196565 | 1 | 60 | 150 | no_ion
0 | 79.00281 | 0.0381793 | -0.0027353 | 0 | 1.66196565 | 1 | 60 | 150 | no_ion
0 | 63.3446 | 0.0386605 | -0.0027584 | 0 | 1.66196565 | 1 | 60 | 150 | no_ion
0 | 50.22321 | 0.039211 | -0.0027069 | 0 | 1.66196565 | 1 | 60 | 150 | no_ion
0 | 38.42213 | 0.0397838 | -0.0025975 | 0 | 1.66196565 | 1 | 60 | 150 | no_ion
0 | 31.25 | 0.0401846 | -0.0024539 | 0 | 1.66196565 | 1 | 60 | 150 | no_ion
0 | 24.93351 | 0.0405712 | -0.0022652 | 0 | 1.66196565 | 1 | 60 | 150 | no_ion
0 | 19.86229 | 0.0408911 | -0.0020631 | 0 | 1.66196565 | 1 | 60 | 150 | no_ion
0 | 15.625 | 0.0411869 | -0.001858 | 0 | 1.66196565 | 1 | 60 | 150 | no_ion
0 | 12.40079 | 0.0414808 | -0.0016738 | 0 | 1.66196565 | 1 | 60 | 150 | no_ion
0 | 9.93114 | 0.0416186 | -0.0015271 | 0 | 1.66196565 | 1 | 60 | 150 | no_ion
0 | 7.944915 | 0.0417632 | -0.0013912 | 0 | 1.66196565 | 1 | 60 | 150 | no_ion
0 | 6.317385 | 0.0419264 | -0.0013209 | 0 | 1.66196565 | 1 | 60 | 150 | no_ion
0 | 5.008013 | 0.0420661 | -0.0012469 | 0 | 1.66196565 | 1 | 60 | 150 | no_ion
0 | 3.945707 | 0.0422665 | -0.001171 | 0 | 1.66196565 | 1 | 60 | 150 | no_ion
0 | 3.158693 | 0.0422997 | -0.001155 | 0 | 1.66196565 | 1 | 60 | 150 | no_ion
0 | 2.504006 | 0.0424941 | -0.0011624 | 0 | 1.66196565 | 1 | 60 | 150 | no_ion
0 | 1.998082 | 0.0426111 | -0.0010913 | 0 | 1.66196565 | 1 | 60 | 150 | no_ion
0 | 1.584686 | 0.0427866 | -0.0010856 | 0 | 1.66196565 | 1 | 60 | 150 | no_ion
0 | 1.266892 | 0.0429226 | -0.001027 | 0 | 1.66196565 | 1 | 60 | 150 | no_ion
0 | 0.999041 | 0.0430143 | -0.0011572 | 0 | 1.66196565 | 1 | 60 | 150 | no_ion
0 | 0.7923428 | 0.043174 | -0.0011375 | 0 | 1.66196565 | 1 | 60 | 150 | no_ion
0 | 0.6334459 | 0.0434539 | -0.0012328 | 0 | 1.66196565 | 1 | 60 | 150 | no_ion
0 | 0.5040323 | 0.043522 | -0.0013328 | 0 | 1.66196565 | 1 | 60 | 150 | no_ion
0 | 0.400641 | 0.0438668 | -0.001189 | 0 | 1.66196565 | 1 | 60 | 150 | no_ion
0 | 0.316723 | 0.0440305 | -0.0011341 | 0 | 1.66196565 | 1 | 60 | 150 | no_ion
0 | 0.2520161 | 0.0441126 | -0.0012635 | 0 | 1.66196565 | 1 | 60 | 150 | no_ion
0 | 0.2003205 | 0.0443857 | -0.0011074 | 0 | 1.66196565 | 1 | 60 | 150 | no_ion
0 | 0.1588983 | 0.0446779 | -0.0010471 | 0 | 1.66196565 | 1 | 60 | 150 | no_ion
0 | 0.1260081 | 0.0448354 | -0.0011347 | 0 | 1.66196565 | 1 | 60 | 150 | no_ion
0 | 0.1001603 | 0.044924 | -0.0010057 | 0 | 1.66196565 | 1 | 60 | 150 | no_ion
2 | 20015.62 | 0.0335991 | 0.0038742 | 0 | 1.662394 | 1 | 60 | 150 | no_ion
2 | 15890.62 | 0.0336107 | 0.0029629 | 0 | 1.662394 | 1 | 60 | 150 | no_ion
2 | 12609.38 | 0.033647 | 0.0022106 | 0 | 1.662394 | 1 | 60 | 150 | no_ion
2 | 10078.13 | 0.0336971 | 0.0016093 | 0 | 1.662394 | 1 | 60 | 150 | no_ion
2 | 8015.625 | 0.0337722 | 0.0011025 | 0 | 1.662394 | 1 | 60 | 150 | no_ion
2 | 6328.125 | 0.0338585 | 0.0006729 | 0 | 1.662394 | 1 | 60 | 150 | no_ion
2 | 5015.625 | 0.0339671 | 0.0003263 | 0 | 1.662394 | 1 | 60 | 150 | no_ion
2 | 3984.375 | 0.0340584 | 4.347843e-05 | 0 | 1.662394 | 1 | 60 | 150 | no_ion
2 | 3170.956 | 0.0341911 | -0.0001844 | 0 | 1.662394 | 1 | 60 | 150 | no_ion
2 | 2527.573 | 0.0343223 | -0.000385 | 0 | 1.662394 | 1 | 60 | 150 | no_ion
2 | 1976.103 | 0.0344599 | -0.0005669 | 0 | 1.662394 | 1 | 60 | 150 | no_ion
2 | 1577.524 | 0.0345833 | -0.0007094 | 0 | 1.662394 | 1 | 60 | 150 | no_ion
2 | 1265.625 | 0.0347007 | -0.0008481 | 0 | 1.662394 | 1 | 60 | 150 | no_ion
2 | 998.264 | 0.0348824 | -0.0009861 | 0 | 1.662394 | 1 | 60 | 150 | no_ion
2 | 796.875 | 0.0350254 | -0.0011254 | 0 | 1.662394 | 1 | 60 | 150 | no_ion
2 | 627.7902 | 0.0351945 | -0.0012766 | 0 | 1.662394 | 1 | 60 | 150 | no_ion
2 | 505.5147 | 0.0353797 | -0.0014227 | 0 | 1.662394 | 1 | 60 | 150 | no_ion
2 | 397.9953 | 0.0355938 | -0.0015963 | 0 | 1.662394 | 1 | 60 | 150 | no_ion
2 | 315.5048 | 0.035814 | -0.0017766 | 0 | 1.662394 | 1 | 60 | 150 | no_ion
2 | 252.4038 | 0.0360832 | -0.001958 | 0 | 1.662394 | 1 | 60 | 150 | no_ion
2 | 198.6229 | 0.0364173 | -0.0021625 | 0 | 1.662394 | 1 | 60 | 150 | no_ion
2 | 158.3615 | 0.0367609 | -0.0023472 | 0 | 1.662394 | 1 | 60 | 150 | no_ion
2 | 125.558 | 0.0371834 | -0.0025184 | 0 | 1.662394 | 1 | 60 | 150 | no_ion
2 | 100.4464 | 0.0376424 | -0.00265 | 0 | 1.662394 | 1 | 60 | 150 | no_ion
2 | 79.00281 | 0.0381618 | -0.0027454 | 0 | 1.662394 | 1 | 60 | 150 | no_ion
2 | 63.3446 | 0.0386557 | -0.0027765 | 0 | 1.662394 | 1 | 60 | 150 | no_ion
2 | 50.22321 | 0.0391863 | -0.0027296 | 0 | 1.662394 | 1 | 60 | 150 | no_ion
2 | 38.42213 | 0.0397723 | -0.0026048 | 0 | 1.662394 | 1 | 60 | 150 | no_ion
2 | 31.25 | 0.0401764 | -0.0024631 | 0 | 1.662394 | 1 | 60 | 150 | no_ion
2 | 24.93351 | 0.0405583 | -0.0022693 | 0 | 1.662394 | 1 | 60 | 150 | no_ion
2 | 19.86229 | 0.0409426 | -0.0020832 | 0 | 1.662394 | 1 | 60 | 150 | no_ion
2 | 15.625 | 0.0412032 | -0.0018622 | 0 | 1.662394 | 1 | 60 | 150 | no_ion
2 | 12.40079 | 0.0414499 | -0.0016891 | 0 | 1.662394 | 1 | 60 | 150 | no_ion
2 | 9.93114 | 0.0416237 | -0.0015391 | 0 | 1.662394 | 1 | 60 | 150 | no_ion
2 | 7.944915 | 0.0417627 | -0.0014491 | 0 | 1.662394 | 1 | 60 | 150 | no_ion
2 | 6.317385 | 0.0419097 | -0.001332 | 0 | 1.662394 | 1 | 60 | 150 | no_ion
2 | 5.008013 | 0.0421088 | -0.001252 | 0 | 1.662394 | 1 | 60 | 150 | no_ion
2 | 3.945707 | 0.04222 | -0.0012162 | 0 | 1.662394 | 1 | 60 | 150 | no_ion
2 | 3.158693 | 0.0424403 | -0.0011786 | 0 | 1.662394 | 1 | 60 | 150 | no_ion
2 | 2.504006 | 0.0425126 | -0.0011349 | 0 | 1.662394 | 1 | 60 | 150 | no_ion
2 | 1.998082 | 0.0426618 | -0.0010684 | 0 | 1.662394 | 1 | 60 | 150 | no_ion
2 | 1.584686 | 0.0427559 | -0.0011727 | 0 | 1.662394 | 1 | 60 | 150 | no_ion
2 | 1.266892 | 0.0429117 | -0.0012218 | 0 | 1.662394 | 1 | 60 | 150 | no_ion
2 | 0.999041 | 0.0430219 | -0.0012124 | 0 | 1.662394 | 1 | 60 | 150 | no_ion
2 | 0.7923428 | 0.04332 | -0.0013519 | 0 | 1.662394 | 1 | 60 | 150 | no_ion
2 | 0.6334459 | 0.0433602 | -0.0012947 | 0 | 1.662394 | 1 | 60 | 150 | no_ion
2 | 0.5040323 | 0.0436073 | -0.0012665 | 0 | 1.662394 | 1 | 60 | 150 | no_ion
2 | 0.400641 | 0.0438844 | -0.0012827 | 0 | 1.662394 | 1 | 60 | 150 | no_ion
2 | 0.316723 | 0.0440496 | -0.0013183 | 0 | 1.662394 | 1 | 60 | 150 | no_ion
2 | 0.2520161 | 0.0442773 | -0.0012731 | 0 | 1.662394 | 1 | 60 | 150 | no_ion
2 | 0.2003205 | 0.0444838 | -0.0013147 | 0 | 1.662394 | 1 | 60 | 150 | no_ion
2 | 0.1588983 | 0.0446756 | -0.0011035 | 0 | 1.662394 | 1 | 60 | 150 | no_ion
2 | 0.1260081 | 0.0448184 | -0.0010968 | 0 | 1.662394 | 1 | 60 | 150 | no_ion
2 | 0.1001603 | 0.045064 | -0.0010088 | 0 | 1.662394 | 1 | 60 | 150 | no_ion
4 | 20015.62 | 0.033613 | 0.0038833 | 0 | 1.662695 | 1 | 60 | 150 | no_ion
4 | 15890.62 | 0.0336257 | 0.0029627 | 0 | 1.662695 | 1 | 60 | 150 | no_ion
4 | 12609.38 | 0.0336623 | 0.0022048 | 0 | 1.662695 | 1 | 60 | 150 | no_ion
4 | 10078.13 | 0.0336853 | 0.0016068 | 0 | 1.662695 | 1 | 60 | 150 | no_ion
4 | 8015.625 | 0.0337673 | 0.0011023 | 0 | 1.662695 | 1 | 60 | 150 | no_ion
4 | 6328.125 | 0.0338526 | 0.0006701 | 0 | 1.662695 | 1 | 60 | 150 | no_ion
4 | 5015.625 | 0.0339597 | 0.0003258 | 0 | 1.662695 | 1 | 60 | 150 | no_ion
4 | 3984.375 | 0.0340817 | 4.025725e-05 | 0 | 1.662695 | 1 | 60 | 150 | no_ion
4 | 3170.956 | 0.0341968 | -0.00019 | 0 | 1.662695 | 1 | 60 | 150 | no_ion
4 | 2527.573 | 0.034328 | -0.0003858 | 0 | 1.662695 | 1 | 60 | 150 | no_ion
4 | 1976.103 | 0.0344701 | -0.0005702 | 0 | 1.662695 | 1 | 60 | 150 | no_ion
4 | 1577.524 | 0.0345964 | -0.0007139 | 0 | 1.662695 | 1 | 60 | 150 | no_ion
4 | 1265.625 | 0.034735 | -0.0008446 | 0 | 1.662695 | 1 | 60 | 150 | no_ion
4 | 998.264 | 0.0348568 | -0.0009887 | 0 | 1.662695 | 1 | 60 | 150 | no_ion
4 | 796.875 | 0.0350185 | -0.0011158 | 0 | 1.662695 | 1 | 60 | 150 | no_ion
4 | 627.7902 | 0.0352072 | -0.0012733 | 0 | 1.662695 | 1 | 60 | 150 | no_ion
4 | 505.5147 | 0.035377 | -0.0014229 | 0 | 1.662695 | 1 | 60 | 150 | no_ion
4 | 397.9953 | 0.0355849 | -0.0015978 | 0 | 1.662695 | 1 | 60 | 150 | no_ion
4 | 315.5048 | 0.0358237 | -0.0017779 | 0 | 1.662695 | 1 | 60 | 150 | no_ion
4 | 252.4038 | 0.0361059 | -0.0019642 | 0 | 1.662695 | 1 | 60 | 150 | no_ion
4 | 198.6229 | 0.0364278 | -0.0021647 | 0 | 1.662695 | 1 | 60 | 150 | no_ion
4 | 158.3615 | 0.0367738 | -0.0023516 | 0 | 1.662695 | 1 | 60 | 150 | no_ion
4 | 125.558 | 0.0371887 | -0.0025261 | 0 | 1.662695 | 1 | 60 | 150 | no_ion
4 | 100.4464 | 0.0376522 | -0.0026647 | 0 | 1.662695 | 1 | 60 | 150 | no_ion
4 | 79.00281 | 0.0381803 | -0.0027528 | 0 | 1.662695 | 1 | 60 | 150 | no_ion
4 | 63.3446 | 0.0386793 | -0.0027814 | 0 | 1.662695 | 1 | 60 | 150 | no_ion
4 | 50.22321 | 0.039216 | -0.0027442 | 0 | 1.662695 | 1 | 60 | 150 | no_ion
4 | 38.42213 | 0.0397911 | -0.0026271 | 0 | 1.662695 | 1 | 60 | 150 | no_ion
4 | 31.25 | 0.0401905 | -0.0024739 | 0 | 1.662695 | 1 | 60 | 150 | no_ion
4 | 24.93351 | 0.0406035 | -0.0022796 | 0 | 1.662695 | 1 | 60 | 150 | no_ion
4 | 19.86229 | 0.0409377 | -0.0020936 | 0 | 1.662695 | 1 | 60 | 150 | no_ion
4 | 15.625 | 0.0412376 | -0.0018876 | 0 | 1.662695 | 1 | 60 | 150 | no_ion
4 | 12.40079 | 0.0414575 | -0.0016949 | 0 | 1.662695 | 1 | 60 | 150 | no_ion
4 | 9.93114 | 0.0416354 | -0.0015582 | 0 | 1.662695 | 1 | 60 | 150 | no_ion
4 | 7.944915 | 0.0418925 | -0.0014424 | 0 | 1.662695 | 1 | 60 | 150 | no_ion
4 | 6.317385 | 0.0419617 | -0.001343 | 0 | 1.662695 | 1 | 60 | 150 | no_ion
4 | 5.008013 | 0.0420985 | -0.0012622 | 0 | 1.662695 | 1 | 60 | 150 | no_ion
4 | 3.945707 | 0.0422342 | -0.0012227 | 0 | 1.662695 | 1 | 60 | 150 | no_ion
4 | 3.158693 | 0.0423861 | -0.0012071 | 0 | 1.662695 | 1 | 60 | 150 | no_ion
4 | 2.504006 | 0.0425504 | -0.0012117 | 0 | 1.662695 | 1 | 60 | 150 | no_ion
4 | 1.998082 | 0.0427006 | -0.0011496 | 0 | 1.662695 | 1 | 60 | 150 | no_ion
4 | 1.584686 | 0.0428313 | -0.0011219 | 0 | 1.662695 | 1 | 60 | 150 | no_ion
4 | 1.266892 | 0.0430186 | -0.0011846 | 0 | 1.662695 | 1 | 60 | 150 | no_ion
4 | 0.999041 | 0.0432115 | -0.0012889 | 0 | 1.662695 | 1 | 60 | 150 | no_ion
4 | 0.7923428 | 0.0433383 | -0.0013369 | 0 | 1.662695 | 1 | 60 | 150 | no_ion
4 | 0.6334459 | 0.043587 | -0.0012395 | 0 | 1.662695 | 1 | 60 | 150 | no_ion
4 | 0.5040323 | 0.043774 | -0.0012532 | 0 | 1.662695 | 1 | 60 | 150 | no_ion
4 | 0.400641 | 0.0438506 | -0.0012828 | 0 | 1.662695 | 1 | 60 | 150 | no_ion
4 | 0.316723 | 0.0441761 | -0.0013424 | 0 | 1.662695 | 1 | 60 | 150 | no_ion
4 | 0.2520161 | 0.0444242 | -0.0012617 | 0 | 1.662695 | 1 | 60 | 150 | no_ion
4 | 0.2003205 | 0.0446368 | -0.0012194 | 0 | 1.662695 | 1 | 60 | 150 | no_ion
4 | 0.1588983 | 0.0447701 | -0.0011254 | 0 | 1.662695 | 1 | 60 | 150 | no_ion
4 | 0.1260081 | 0.0450147 | -0.001081 | 0 | 1.662695 | 1 | 60 | 150 | no_ion
4 | 0.1001603 | 0.0451655 | -0.0009701 | 0 | 1.662695 | 1 | 60 | 150 | no_ion
6 | 20015.62 | 0.0337919 | 0.0032935 | 0 | 1.662974 | 1 | 60 | 150 | no_ion
6 | 15890.62 | 0.0337954 | 0.0024987 | 0 | 1.662974 | 1 | 60 | 150 | no_ion
6 | 12609.38 | 0.0338355 | 0.0018458 | 0 | 1.662974 | 1 | 60 | 150 | no_ion
6 | 10078.13 | 0.0338818 | 0.0013096 | 0 | 1.662974 | 1 | 60 | 150 | no_ion
6 | 8015.625 | 0.0339774 | 0.0008659 | 0 | 1.662974 | 1 | 60 | 150 | no_ion
6 | 6328.125 | 0.0340537 | 0.0004797 | 0 | 1.662974 | 1 | 60 | 150 | no_ion
6 | 5015.625 | 0.0341734 | 0.0001654 | 0 | 1.662974 | 1 | 60 | 150 | no_ion
6 | 3984.375 | 0.0342633 | -8.477463e-05 | 0 | 1.662974 | 1 | 60 | 150 | no_ion
6 | 3170.956 | 0.0343999 | -0.0002919 | 0 | 1.662974 | 1 | 60 | 150 | no_ion
6 | 2527.573 | 0.0345292 | -0.0004702 | 0 | 1.662974 | 1 | 60 | 150 | no_ion
6 | 1976.103 | 0.0346665 | -0.000634 | 0 | 1.662974 | 1 | 60 | 150 | no_ion
6 | 1577.524 | 0.034801 | -0.0007636 | 0 | 1.662974 | 1 | 60 | 150 | no_ion
6 | 1265.625 | 0.0349418 | -0.0008885 | 0 | 1.662974 | 1 | 60 | 150 | no_ion
6 | 998.264 | 0.0350886 | -0.0010252 | 0 | 1.662974 | 1 | 60 | 150 | no_ion
6 | 796.875 | 0.0352435 | -0.0011542 | 0 | 1.662974 | 1 | 60 | 150 | no_ion
6 | 627.7902 | 0.0354096 | -0.0012935 | 0 | 1.662974 | 1 | 60 | 150 | no_ion
6 | 505.5147 | 0.03559 | -0.0014438 | 0 | 1.662974 | 1 | 60 | 150 | no_ion
6 | 397.9953 | 0.0358094 | -0.001612 | 0 | 1.662974 | 1 | 60 | 150 | no_ion
6 | 315.5048 | 0.0360337 | -0.0017932 | 0 | 1.662974 | 1 | 60 | 150 | no_ion
6 | 252.4038 | 0.036316 | -0.001975 | 0 | 1.662974 | 1 | 60 | 150 | no_ion
6 | 198.6229 | 0.0366438 | -0.0021796 | 0 | 1.662974 | 1 | 60 | 150 | no_ion
6 | 158.3615 | 0.0369882 | -0.0023645 | 0 | 1.662974 | 1 | 60 | 150 | no_ion
6 | 125.558 | 0.0374001 | -0.0025352 | 0 | 1.662974 | 1 | 60 | 150 | no_ion
6 | 100.4464 | 0.0378423 | -0.0026744 | 0 | 1.662974 | 1 | 60 | 150 | no_ion
6 | 79.00281 | 0.0383849 | -0.0027682 | 0 | 1.662974 | 1 | 60 | 150 | no_ion
6 | 63.3446 | 0.0388717 | -0.0027987 | 0 | 1.662974 | 1 | 60 | 150 | no_ion
6 | 50.22321 | 0.0394206 | -0.0027507 | 0 | 1.662974 | 1 | 60 | 150 | no_ion
6 | 38.42213 | 0.0400217 | -0.0026317 | 0 | 1.662974 | 1 | 60 | 150 | no_ion
6 | 31.25 | 0.0404257 | -0.0024943 | 0 | 1.662974 | 1 | 60 | 150 | no_ion
6 | 24.93351 | 0.0408221 | -0.0023129 | 0 | 1.662974 | 1 | 60 | 150 | no_ion
6 | 19.86229 | 0.0411713 | -0.002106 | 0 | 1.662974 | 1 | 60 | 150 | no_ion
6 | 15.625 | 0.0415039 | -0.00192 | 0 | 1.662974 | 1 | 60 | 150 | no_ion
6 | 12.40079 | 0.0417036 | -0.0017387 | 0 | 1.662974 | 1 | 60 | 150 | no_ion
6 | 9.93114 | 0.0418622 | -0.001594 | 0 | 1.662974 | 1 | 60 | 150 | no_ion
6 | 7.944915 | 0.0420419 | -0.0014676 | 0 | 1.662974 | 1 | 60 | 150 | no_ion
6 | 6.317385 | 0.0421823 | -0.0013897 | 0 | 1.662974 | 1 | 60 | 150 | no_ion
6 | 5.008013 | 0.0423312 | -0.0013001 | 0 | 1.662974 | 1 | 60 | 150 | no_ion
6 | 3.945707 | 0.0425782 | -0.0012567 | 0 | 1.662974 | 1 | 60 | 150 | no_ion
6 | 3.158693 | 0.0426314 | -0.0012491 | 0 | 1.662974 | 1 | 60 | 150 | no_ion
6 | 2.504006 | 0.0428175 | -0.0012296 | 0 | 1.662974 | 1 | 60 | 150 | no_ion
6 | 1.998082 | 0.0429446 | -0.0012572 | 0 | 1.662974 | 1 | 60 | 150 | no_ion
6 | 1.584686 | 0.0431506 | -0.0012022 | 0 | 1.662974 | 1 | 60 | 150 | no_ion
6 | 1.266892 | 0.0433081 | -0.0013249 | 0 | 1.662974 | 1 | 60 | 150 | no_ion
6 | 0.999041 | 0.0435287 | -0.0012992 | 0 | 1.662974 | 1 | 60 | 150 | no_ion
6 | 0.7923428 | 0.0437257 | -0.0012695 | 0 | 1.662974 | 1 | 60 | 150 | no_ion
6 | 0.6334459 | 0.0437761 | -0.0011681 | 0 | 1.662974 | 1 | 60 | 150 | no_ion
6 | 0.5040323 | 0.043955 | -0.0013064 | 0 | 1.662974 | 1 | 60 | 150 | no_ion
6 | 0.400641 | 0.0443256 | -0.0013186 | 0 | 1.662974 | 1 | 60 | 150 | no_ion
6 | 0.316723 | 0.0445257 | -0.0013646 | 0 | 1.662974 | 1 | 60 | 150 | no_ion
6 | 0.2520161 | 0.0447261 | -0.0012869 | 0 | 1.662974 | 1 | 60 | 150 | no_ion
6 | 0.2003205 | 0.0449009 | -0.0012357 | 0 | 1.662974 | 1 | 60 | 150 | no_ion
6 | 0.1588983 | 0.045238 | -0.001182 | 0 | 1.662974 | 1 | 60 | 150 | no_ion
6 | 0.1260081 | 0.0453517 | -0.0011349 | 0 | 1.662974 | 1 | 60 | 150 | no_ion
6 | 0.1001603 | 0.0455155 | -0.0010757 | 0 | 1.662974 | 1 | 60 | 150 | no_ion