## Sheet1
Time(h) | Freq | Zreal | Zimag | ppm | mean_voltage | current | temperature | flow | Label
0 | 20015.62 | 0.0355103 | -0.0005178 | 10 | 2.065801 | 1 | 60 | 150 | Cu2+_ion
0 | 15890.62 | 0.0361893 | -0.0016751 | 10 | 2.065801 | 1 | 60 | 150 | Cu2+_ion
0 | 12609.38 | 0.0369873 | -0.002654 | 10 | 2.065801 | 1 | 60 | 150 | Cu2+_ion
0 | 10078.13 | 0.0378325 | -0.0034607 | 10 | 2.065801 | 1 | 60 | 150 | Cu2+_ion
0 | 8015.625 | 0.0387568 | -0.0041623 | 10 | 2.065801 | 1 | 60 | 150 | Cu2+_ion
0 | 6328.125 | 0.0397544 | -0.0047657 | 10 | 2.065801 | 1 | 60 | 150 | Cu2+_ion
0 | 5015.625 | 0.0407912 | -0.0052775 | 10 | 2.065801 | 1 | 60 | 150 | Cu2+_ion
0 | 3984.375 | 0.0418747 | -0.0057102 | 10 | 2.065801 | 1 | 60 | 150 | Cu2+_ion
0 | 3170.956 | 0.0429846 | -0.0060826 | 10 | 2.065801 | 1 | 60 | 150 | Cu2+_ion
0 | 2527.573 | 0.0441458 | -0.0063939 | 10 | 2.065801 | 1 | 60 | 150 | Cu2+_ion
0 | 1976.103 | 0.0454265 | -0.0066733 | 10 | 2.065801 | 1 | 60 | 150 | Cu2+_ion
0 | 1577.524 | 0.0466468 | -0.0068579 | 10 | 2.065801 | 1 | 60 | 150 | Cu2+_ion
0 | 1265.625 | 0.0478725 | -0.0069588 | 10 | 2.065801 | 1 | 60 | 150 | Cu2+_ion
0 | 998.264 | 0.0491651 | -0.006959 | 10 | 2.065801 | 1 | 60 | 150 | Cu2+_ion
0 | 796.875 | 0.0503402 | -0.0069049 | 10 | 2.065801 | 1 | 60 | 150 | Cu2+_ion
0 | 627.7902 | 0.0515443 | -0.0067854 | 10 | 2.065801 | 1 | 60 | 150 | Cu2+_ion
0 | 505.5147 | 0.0525444 | -0.0066624 | 10 | 2.065801 | 1 | 60 | 150 | Cu2+_ion
0 | 397.9953 | 0.0536006 | -0.0065406 | 10 | 2.065801 | 1 | 60 | 150 | Cu2+_ion
0 | 315.5048 | 0.054566 | -0.0064732 | 10 | 2.065801 | 1 | 60 | 150 | Cu2+_ion
0 | 252.4038 | 0.055473 | -0.0064604 | 10 | 2.065801 | 1 | 60 | 150 | Cu2+_ion
0 | 198.6229 | 0.0564597 | -0.0065065 | 10 | 2.065801 | 1 | 60 | 150 | Cu2+_ion
0 | 158.3615 | 0.0574124 | -0.0066045 | 10 | 2.065801 | 1 | 60 | 150 | Cu2+_ion
0 | 125.558 | 0.0584613 | -0.006719 | 10 | 2.065801 | 1 | 60 | 150 | Cu2+_ion
0 | 100.4464 | 0.059505 | -0.0068369 | 10 | 2.065801 | 1 | 60 | 150 | Cu2+_ion
0 | 79.00281 | 0.0606945 | -0.0069222 | 10 | 2.065801 | 1 | 60 | 150 | Cu2+_ion
0 | 63.3446 | 0.0618242 | -0.0069541 | 10 | 2.065801 | 1 | 60 | 150 | Cu2+_ion
0 | 50.22321 | 0.0629878 | -0.0069231 | 10 | 2.065801 | 1 | 60 | 150 | Cu2+_ion
0 | 38.42213 | 0.0643535 | -0.0068055 | 10 | 2.065801 | 1 | 60 | 150 | Cu2+_ion
0 | 31.25 | 0.065373 | -0.0066718 | 10 | 2.065801 | 1 | 60 | 150 | Cu2+_ion
0 | 24.93351 | 0.0664217 | -0.0064673 | 10 | 2.065801 | 1 | 60 | 150 | Cu2+_ion
0 | 19.86229 | 0.0675343 | -0.0062408 | 10 | 2.065801 | 1 | 60 | 150 | Cu2+_ion
0 | 15.625 | 0.0684942 | -0.0059529 | 10 | 2.065801 | 1 | 60 | 150 | Cu2+_ion
0 | 12.40079 | 0.0694115 | -0.0057747 | 10 | 2.065801 | 1 | 60 | 150 | Cu2+_ion
0 | 9.93114 | 0.0702256 | -0.0055525 | 10 | 2.065801 | 1 | 60 | 150 | Cu2+_ion
0 | 7.944915 | 0.0709501 | -0.0054306 | 10 | 2.065801 | 1 | 60 | 150 | Cu2+_ion
0 | 6.317385 | 0.0718247 | -0.0052424 | 10 | 2.065801 | 1 | 60 | 150 | Cu2+_ion
0 | 5.008013 | 0.0725028 | -0.0051012 | 10 | 2.065801 | 1 | 60 | 150 | Cu2+_ion
0 | 3.945707 | 0.073331 | -0.0050352 | 10 | 2.065801 | 1 | 60 | 150 | Cu2+_ion
0 | 3.158693 | 0.0741313 | -0.0050011 | 10 | 2.065801 | 1 | 60 | 150 | Cu2+_ion
0 | 2.504006 | 0.0749131 | -0.0050029 | 10 | 2.065801 | 1 | 60 | 150 | Cu2+_ion
0 | 1.998082 | 0.075901 | -0.0050828 | 10 | 2.065801 | 1 | 60 | 150 | Cu2+_ion
0 | 1.584686 | 0.0767842 | -0.0051395 | 10 | 2.065801 | 1 | 60 | 150 | Cu2+_ion
0 | 1.266892 | 0.0777739 | -0.00541 | 10 | 2.065801 | 1 | 60 | 150 | Cu2+_ion
0 | 0.999041 | 0.0789667 | -0.0055914 | 10 | 2.065801 | 1 | 60 | 150 | Cu2+_ion
0 | 0.7923428 | 0.0802936 | -0.0057495 | 10 | 2.065801 | 1 | 60 | 150 | Cu2+_ion
0 | 0.6334459 | 0.0816197 | -0.0059337 | 10 | 2.065801 | 1 | 60 | 150 | Cu2+_ion
0 | 0.5040323 | 0.0830512 | -0.0061146 | 10 | 2.065801 | 1 | 60 | 150 | Cu2+_ion
0 | 0.400641 | 0.0846992 | -0.0062109 | 10 | 2.065801 | 1 | 60 | 150 | Cu2+_ion
0 | 0.316723 | 0.0864298 | -0.0060447 | 10 | 2.065801 | 1 | 60 | 150 | Cu2+_ion
0 | 0.2520161 | 0.088187 | -0.0058657 | 10 | 2.065801 | 1 | 60 | 150 | Cu2+_ion
0 | 0.2003205 | 0.0899929 | -0.0055597 | 10 | 2.065801 | 1 | 60 | 150 | Cu2+_ion
0 | 0.1588983 | 0.0918275 | -0.0051 | 10 | 2.065801 | 1 | 60 | 150 | Cu2+_ion
0 | 0.1260081 | 0.0935906 | -0.0042952 | 10 | 2.065801 | 1 | 60 | 150 | Cu2+_ion
0 | 0.1001603 | 0.0951345 | -0.0032081 | 10 | 2.065801 | 1 | 60 | 150 | Cu2+_ion
0 | 0.0794492 | 0.0963244 | -0.0022829 | 10 | 2.065801 | 1 | 60 | 150 | Cu2+_ion
0 | 0.0631739 | 0.0974712 | -0.0012866 | 10 | 2.065801 | 1 | 60 | 150 | Cu2+_ion
0 | 0.0501337 | 0.0977043 | -0.0003047 | 10 | 2.065801 | 1 | 60 | 150 | Cu2+_ion
0 | 0.0398258 | 0.0977755 | 0.0007217 | 10 | 2.065801 | 1 | 60 | 150 | Cu2+_ion
0 | 0.0316296 | 0.0979504 | 0.0014172 | 10 | 2.065801 | 1 | 60 | 150 | Cu2+_ion
0 | 0.0251206 | 0.097605 | 0.001983 | 10 | 2.065801 | 1 | 60 | 150 | Cu2+_ion
0 | 0.0199553 | 0.0976528 | 0.0027183 | 10 | 2.065801 | 1 | 60 | 150 | Cu2+_ion
0 | 0.0158522 | 0.0975261 | 0.0032019 | 10 | 2.065801 | 1 | 60 | 150 | Cu2+_ion
0 | 0.0125907 | 0.0971984 | 0.0039042 | 10 | 2.065801 | 1 | 60 | 150 | Cu2+_ion
0 | 0.0100011 | 0.0965903 | 0.0046046 | 10 | 2.065801 | 1 | 60 | 150 | Cu2+_ion
2 | 20015.62 | 0.0360173 | 0.0001714 | 10 | 2.078658 | 1 | 60 | 150 | Cu2+_ion
2 | 15890.62 | 0.0365415 | -0.000857 | 10 | 2.078658 | 1 | 60 | 150 | Cu2+_ion
2 | 12609.38 | 0.0371068 | -0.0017252 | 10 | 2.078658 | 1 | 60 | 150 | Cu2+_ion
2 | 10078.13 | 0.0377096 | -0.0024306 | 10 | 2.078658 | 1 | 60 | 150 | Cu2+_ion
2 | 8015.625 | 0.0383586 | -0.0030636 | 10 | 2.078658 | 1 | 60 | 150 | Cu2+_ion
2 | 6328.125 | 0.0390582 | -0.0036252 | 10 | 2.078658 | 1 | 60 | 150 | Cu2+_ion
2 | 5015.625 | 0.0397888 | -0.0041073 | 10 | 2.078658 | 1 | 60 | 150 | Cu2+_ion
2 | 3984.375 | 0.0405515 | -0.0045333 | 10 | 2.078658 | 1 | 60 | 150 | Cu2+_ion
2 | 3170.956 | 0.0413458 | -0.0049278 | 10 | 2.078658 | 1 | 60 | 150 | Cu2+_ion
2 | 2527.573 | 0.0421979 | -0.0052925 | 10 | 2.078658 | 1 | 60 | 150 | Cu2+_ion
2 | 1976.103 | 0.0431599 | -0.0056508 | 10 | 2.078658 | 1 | 60 | 150 | Cu2+_ion
2 | 1577.524 | 0.0440816 | -0.0059354 | 10 | 2.078658 | 1 | 60 | 150 | Cu2+_ion
2 | 1265.625 | 0.0450421 | -0.0061769 | 10 | 2.078658 | 1 | 60 | 150 | Cu2+_ion
2 | 998.264 | 0.0460828 | -0.0063841 | 10 | 2.078658 | 1 | 60 | 150 | Cu2+_ion
2 | 796.875 | 0.0470792 | -0.0065366 | 10 | 2.078658 | 1 | 60 | 150 | Cu2+_ion
2 | 627.7902 | 0.0481628 | -0.0066636 | 10 | 2.078658 | 1 | 60 | 150 | Cu2+_ion
2 | 505.5147 | 0.0491214 | -0.0067618 | 10 | 2.078658 | 1 | 60 | 150 | Cu2+_ion
2 | 397.9953 | 0.050156 | -0.0068756 | 10 | 2.078658 | 1 | 60 | 150 | Cu2+_ion
2 | 315.5048 | 0.0511503 | -0.0070069 | 10 | 2.078658 | 1 | 60 | 150 | Cu2+_ion
2 | 252.4038 | 0.0521002 | -0.0071677 | 10 | 2.078658 | 1 | 60 | 150 | Cu2+_ion
2 | 198.6229 | 0.0531533 | -0.0073819 | 10 | 2.078658 | 1 | 60 | 150 | Cu2+_ion
2 | 158.3615 | 0.0542047 | -0.0076261 | 10 | 2.078658 | 1 | 60 | 150 | Cu2+_ion
2 | 125.558 | 0.055345 | -0.0079071 | 10 | 2.078658 | 1 | 60 | 150 | Cu2+_ion
2 | 100.4464 | 0.0565114 | -0.0081906 | 10 | 2.078658 | 1 | 60 | 150 | Cu2+_ion
2 | 79.00281 | 0.0578491 | -0.0084785 | 10 | 2.078658 | 1 | 60 | 150 | Cu2+_ion
2 | 63.3446 | 0.0591364 | -0.0087091 | 10 | 2.078658 | 1 | 60 | 150 | Cu2+_ion
2 | 50.22321 | 0.0605439 | -0.0089116 | 10 | 2.078658 | 1 | 60 | 150 | Cu2+_ion
2 | 38.42213 | 0.0622516 | -0.0090323 | 10 | 2.078658 | 1 | 60 | 150 | Cu2+_ion
2 | 31.25 | 0.0635274 | -0.0090772 | 10 | 2.078658 | 1 | 60 | 150 | Cu2+_ion
2 | 24.93351 | 0.0649697 | -0.0090752 | 10 | 2.078658 | 1 | 60 | 150 | Cu2+_ion
2 | 19.86229 | 0.0665028 | -0.009002 | 10 | 2.078658 | 1 | 60 | 150 | Cu2+_ion
2 | 15.625 | 0.0679187 | -0.0089189 | 10 | 2.078658 | 1 | 60 | 150 | Cu2+_ion
2 | 12.40079 | 0.0694547 | -0.0087988 | 10 | 2.078658 | 1 | 60 | 150 | Cu2+_ion
2 | 9.93114 | 0.0706038 | -0.0086227 | 10 | 2.078658 | 1 | 60 | 150 | Cu2+_ion
2 | 7.944915 | 0.0718416 | -0.0084818 | 10 | 2.078658 | 1 | 60 | 150 | Cu2+_ion
2 | 6.317385 | 0.073165 | -0.0082502 | 10 | 2.078658 | 1 | 60 | 150 | Cu2+_ion
2 | 5.008013 | 0.0742686 | -0.0079945 | 10 | 2.078658 | 1 | 60 | 150 | Cu2+_ion
2 | 3.945707 | 0.0755239 | -0.007691 | 10 | 2.078658 | 1 | 60 | 150 | Cu2+_ion
2 | 3.158693 | 0.0765821 | -0.0073985 | 10 | 2.078658 | 1 | 60 | 150 | Cu2+_ion
2 | 2.504006 | 0.0776886 | -0.0070704 | 10 | 2.078658 | 1 | 60 | 150 | Cu2+_ion
2 | 1.998082 | 0.0786107 | -0.006794 | 10 | 2.078658 | 1 | 60 | 150 | Cu2+_ion
2 | 1.584686 | 0.0796102 | -0.0065278 | 10 | 2.078658 | 1 | 60 | 150 | Cu2+_ion
2 | 1.266892 | 0.0805066 | -0.0063334 | 10 | 2.078658 | 1 | 60 | 150 | Cu2+_ion
2 | 0.999041 | 0.0815815 | -0.0062493 | 10 | 2.078658 | 1 | 60 | 150 | Cu2+_ion
2 | 0.7923428 | 0.0825727 | -0.0059303 | 10 | 2.078658 | 1 | 60 | 150 | Cu2+_ion
2 | 0.6334459 | 0.0834753 | -0.0057499 | 10 | 2.078658 | 1 | 60 | 150 | Cu2+_ion
2 | 0.5040323 | 0.0844436 | -0.0056413 | 10 | 2.078658 | 1 | 60 | 150 | Cu2+_ion
2 | 0.400641 | 0.085382 | -0.0051521 | 10 | 2.078658 | 1 | 60 | 150 | Cu2+_ion
2 | 0.316723 | 0.0862403 | -0.0049714 | 10 | 2.078658 | 1 | 60 | 150 | Cu2+_ion
2 | 0.2520161 | 0.0870599 | -0.0045406 | 10 | 2.078658 | 1 | 60 | 150 | Cu2+_ion
2 | 0.2003205 | 0.0875576 | -0.0041784 | 10 | 2.078658 | 1 | 60 | 150 | Cu2+_ion
2 | 0.1588983 | 0.0880034 | -0.003484 | 10 | 2.078658 | 1 | 60 | 150 | Cu2+_ion
2 | 0.1260081 | 0.0884526 | -0.0028804 | 10 | 2.078658 | 1 | 60 | 150 | Cu2+_ion
2 | 0.1001603 | 0.0887225 | -0.0019426 | 10 | 2.078658 | 1 | 60 | 150 | Cu2+_ion
2 | 0.0794492 | 0.0892258 | -0.0013118 | 10 | 2.078658 | 1 | 60 | 150 | Cu2+_ion
2 | 0.0631739 | 0.0893376 | -0.0003538 | 10 | 2.078658 | 1 | 60 | 150 | Cu2+_ion
2 | 0.0501337 | 0.0894794 | 0.0003772 | 10 | 2.078658 | 1 | 60 | 150 | Cu2+_ion
2 | 0.0398258 | 0.0895678 | 0.0012046 | 10 | 2.078658 | 1 | 60 | 150 | Cu2+_ion
2 | 0.0316296 | 0.0894721 | 0.0017181 | 10 | 2.078658 | 1 | 60 | 150 | Cu2+_ion
2 | 0.0251206 | 0.089543 | 0.0021616 | 10 | 2.078658 | 1 | 60 | 150 | Cu2+_ion
2 | 0.0199553 | 0.0893236 | 0.002422 | 10 | 2.078658 | 1 | 60 | 150 | Cu2+_ion
2 | 0.0158522 | 0.0893789 | 0.0027977 | 10 | 2.078658 | 1 | 60 | 150 | Cu2+_ion
2 | 0.0125907 | 0.0893075 | 0.0031804 | 10 | 2.078658 | 1 | 60 | 150 | Cu2+_ion
2 | 0.0100011 | 0.0890707 | 0.003532 | 10 | 2.078658 | 1 | 60 | 150 | Cu2+_ion
4 | 20015.62 | 0.0374734 | -0.0013009 | 10 | 2.085556 | 1 | 60 | 150 | Cu2+_ion
4 | 15890.62 | 0.0383646 | -0.0024821 | 10 | 2.085556 | 1 | 60 | 150 | Cu2+_ion
4 | 12609.38 | 0.0394019 | -0.0034379 | 10 | 2.085556 | 1 | 60 | 150 | Cu2+_ion
4 | 10078.13 | 0.0404946 | -0.0041341 | 10 | 2.085556 | 1 | 60 | 150 | Cu2+_ion
4 | 8015.625 | 0.0416374 | -0.0046445 | 10 | 2.085556 | 1 | 60 | 150 | Cu2+_ion
4 | 6328.125 | 0.0428458 | -0.0049425 | 10 | 2.085556 | 1 | 60 | 150 | Cu2+_ion
4 | 5015.625 | 0.0439334 | -0.0050777 | 10 | 2.085556 | 1 | 60 | 150 | Cu2+_ion
4 | 3984.375 | 0.044984 | -0.0051013 | 10 | 2.085556 | 1 | 60 | 150 | Cu2+_ion
4 | 3170.956 | 0.0459325 | -0.0050512 | 10 | 2.085556 | 1 | 60 | 150 | Cu2+_ion
4 | 2527.573 | 0.0467815 | -0.0049255 | 10 | 2.085556 | 1 | 60 | 150 | Cu2+_ion
4 | 1976.103 | 0.0476481 | -0.0047978 | 10 | 2.085556 | 1 | 60 | 150 | Cu2+_ion
4 | 1577.524 | 0.0483602 | -0.0046484 | 10 | 2.085556 | 1 | 60 | 150 | Cu2+_ion
4 | 1265.625 | 0.0490029 | -0.0045042 | 10 | 2.085556 | 1 | 60 | 150 | Cu2+_ion
4 | 998.264 | 0.0496453 | -0.0043619 | 10 | 2.085556 | 1 | 60 | 150 | Cu2+_ion
4 | 796.875 | 0.050196 | -0.004271 | 10 | 2.085556 | 1 | 60 | 150 | Cu2+_ion
4 | 627.7902 | 0.0507384 | -0.0042036 | 10 | 2.085556 | 1 | 60 | 150 | Cu2+_ion
4 | 505.5147 | 0.0512022 | -0.0042031 | 10 | 2.085556 | 1 | 60 | 150 | Cu2+_ion
4 | 397.9953 | 0.05172 | -0.0042702 | 10 | 2.085556 | 1 | 60 | 150 | Cu2+_ion
4 | 315.5048 | 0.0522247 | -0.0044086 | 10 | 2.085556 | 1 | 60 | 150 | Cu2+_ion
4 | 252.4038 | 0.0527355 | -0.0046208 | 10 | 2.085556 | 1 | 60 | 150 | Cu2+_ion
4 | 198.6229 | 0.0533458 | -0.0049109 | 10 | 2.085556 | 1 | 60 | 150 | Cu2+_ion
4 | 158.3615 | 0.053994 | -0.00525 | 10 | 2.085556 | 1 | 60 | 150 | Cu2+_ion
4 | 125.558 | 0.0547193 | -0.0056421 | 10 | 2.085556 | 1 | 60 | 150 | Cu2+_ion
4 | 100.4464 | 0.0555429 | -0.0060478 | 10 | 2.085556 | 1 | 60 | 150 | Cu2+_ion
4 | 79.00281 | 0.0565066 | -0.0065152 | 10 | 2.085556 | 1 | 60 | 150 | Cu2+_ion
4 | 63.3446 | 0.05751 | -0.0069247 | 10 | 2.085556 | 1 | 60 | 150 | Cu2+_ion
4 | 50.22321 | 0.0586618 | -0.0073872 | 10 | 2.085556 | 1 | 60 | 150 | Cu2+_ion
4 | 38.42213 | 0.0600102 | -0.0078569 | 10 | 2.085556 | 1 | 60 | 150 | Cu2+_ion
4 | 31.25 | 0.0611561 | -0.0082011 | 10 | 2.085556 | 1 | 60 | 150 | Cu2+_ion
4 | 24.93351 | 0.0624051 | -0.0086029 | 10 | 2.085556 | 1 | 60 | 150 | Cu2+_ion
4 | 19.86229 | 0.0639766 | -0.0089289 | 10 | 2.085556 | 1 | 60 | 150 | Cu2+_ion
4 | 15.625 | 0.0653439 | -0.0093597 | 10 | 2.085556 | 1 | 60 | 150 | Cu2+_ion
4 | 12.40079 | 0.0666967 | -0.0098254 | 10 | 2.085556 | 1 | 60 | 150 | Cu2+_ion
4 | 9.93114 | 0.0681468 | -0.0103299 | 10 | 2.085556 | 1 | 60 | 150 | Cu2+_ion
4 | 7.944915 | 0.0697557 | -0.0108521 | 10 | 2.085556 | 1 | 60 | 150 | Cu2+_ion
4 | 6.317385 | 0.0714141 | -0.0116297 | 10 | 2.085556 | 1 | 60 | 150 | Cu2+_ion
4 | 5.008013 | 0.073565 | -0.0123105 | 10 | 2.085556 | 1 | 60 | 150 | Cu2+_ion
4 | 3.945707 | 0.075663 | -0.0129599 | 10 | 2.085556 | 1 | 60 | 150 | Cu2+_ion
4 | 3.158693 | 0.0778719 | -0.01362 | 10 | 2.085556 | 1 | 60 | 150 | Cu2+_ion
4 | 2.504006 | 0.0801071 | -0.0138446 | 10 | 2.085556 | 1 | 60 | 150 | Cu2+_ion
4 | 1.998082 | 0.0824549 | -0.0143065 | 10 | 2.085556 | 1 | 60 | 150 | Cu2+_ion
4 | 1.584686 | 0.0847955 | -0.0145766 | 10 | 2.085556 | 1 | 60 | 150 | Cu2+_ion
4 | 1.266892 | 0.0868586 | -0.0145595 | 10 | 2.085556 | 1 | 60 | 150 | Cu2+_ion
4 | 0.999041 | 0.0891897 | -0.0144316 | 10 | 2.085556 | 1 | 60 | 150 | Cu2+_ion
4 | 0.7923428 | 0.0912586 | -0.0144176 | 10 | 2.085556 | 1 | 60 | 150 | Cu2+_ion
4 | 0.6334459 | 0.0930698 | -0.0142131 | 10 | 2.085556 | 1 | 60 | 150 | Cu2+_ion
4 | 0.5040323 | 0.0947686 | -0.0133856 | 10 | 2.085556 | 1 | 60 | 150 | Cu2+_ion
4 | 0.400641 | 0.0958254 | -0.0125058 | 10 | 2.085556 | 1 | 60 | 150 | Cu2+_ion
4 | 0.316723 | 0.0963312 | -0.0109295 | 10 | 2.085556 | 1 | 60 | 150 | Cu2+_ion
4 | 0.2520161 | 0.0962404 | -0.0096963 | 10 | 2.085556 | 1 | 60 | 150 | Cu2+_ion
4 | 0.2003205 | 0.095517 | -0.0079859 | 10 | 2.085556 | 1 | 60 | 150 | Cu2+_ion
4 | 0.1588983 | 0.0945061 | -0.0062397 | 10 | 2.085556 | 1 | 60 | 150 | Cu2+_ion
4 | 0.1260081 | 0.0930002 | -0.0045691 | 10 | 2.085556 | 1 | 60 | 150 | Cu2+_ion
4 | 0.1001603 | 0.0920615 | -0.0030626 | 10 | 2.085556 | 1 | 60 | 150 | Cu2+_ion
4 | 0.0794492 | 0.0903722 | -0.0017168 | 10 | 2.085556 | 1 | 60 | 150 | Cu2+_ion
4 | 0.0631739 | 0.089009 | -0.0006264 | 10 | 2.085556 | 1 | 60 | 150 | Cu2+_ion
4 | 0.0501337 | 0.0874407 | 0.0004127 | 10 | 2.085556 | 1 | 60 | 150 | Cu2+_ion
4 | 0.0398258 | 0.086 | 0.0011351 | 10 | 2.085556 | 1 | 60 | 150 | Cu2+_ion
4 | 0.0316296 | 0.0851029 | 0.0017789 | 10 | 2.085556 | 1 | 60 | 150 | Cu2+_ion
4 | 0.0251206 | 0.0844317 | 0.0021895 | 10 | 2.085556 | 1 | 60 | 150 | Cu2+_ion
4 | 0.0199553 | 0.0842573 | 0.0024002 | 10 | 2.085556 | 1 | 60 | 150 | Cu2+_ion
4 | 0.0158522 | 0.0840854 | 0.0026138 | 10 | 2.085556 | 1 | 60 | 150 | Cu2+_ion
4 | 0.0125907 | 0.083879 | 0.0028229 | 10 | 2.085556 | 1 | 60 | 150 | Cu2+_ion
4 | 0.0100011 | 0.0836671 | 0.0030947 | 10 | 2.085556 | 1 | 60 | 150 | Cu2+_ion
6 | 20015.62 | 0.0348504 | -0.0009528 | 10 | 2.094287 | 1 | 60 | 150 | Cu2+_ion
6 | 15890.62 | 0.0357695 | -0.0022061 | 10 | 2.094287 | 1 | 60 | 150 | Cu2+_ion
6 | 12609.38 | 0.0368354 | -0.0032261 | 10 | 2.094287 | 1 | 60 | 150 | Cu2+_ion
6 | 10078.13 | 0.0381018 | -0.0039246 | 10 | 2.094287 | 1 | 60 | 150 | Cu2+_ion
6 | 8015.625 | 0.0395157 | -0.0043403 | 10 | 2.094287 | 1 | 60 | 150 | Cu2+_ion
6 | 6328.125 | 0.0410402 | -0.0044837 | 10 | 2.094287 | 1 | 60 | 150 | Cu2+_ion
6 | 5015.625 | 0.0423576 | -0.0043952 | 10 | 2.094287 | 1 | 60 | 150 | Cu2+_ion
6 | 3984.375 | 0.0434681 | -0.0041995 | 10 | 2.094287 | 1 | 60 | 150 | Cu2+_ion
6 | 3170.956 | 0.0443611 | -0.0039432 | 10 | 2.094287 | 1 | 60 | 150 | Cu2+_ion
6 | 2527.573 | 0.0450939 | -0.0036786 | 10 | 2.094287 | 1 | 60 | 150 | Cu2+_ion
6 | 1976.103 | 0.0457744 | -0.0034124 | 10 | 2.094287 | 1 | 60 | 150 | Cu2+_ion
6 | 1577.524 | 0.0463188 | -0.0031892 | 10 | 2.094287 | 1 | 60 | 150 | Cu2+_ion
6 | 1265.625 | 0.046777 | -0.0029874 | 10 | 2.094287 | 1 | 60 | 150 | Cu2+_ion
6 | 998.264 | 0.0472075 | -0.0028145 | 10 | 2.094287 | 1 | 60 | 150 | Cu2+_ion
6 | 796.875 | 0.0475834 | -0.0026962 | 10 | 2.094287 | 1 | 60 | 150 | Cu2+_ion
6 | 627.7902 | 0.0479485 | -0.0026355 | 10 | 2.094287 | 1 | 60 | 150 | Cu2+_ion
6 | 505.5147 | 0.0482677 | -0.0026331 | 10 | 2.094287 | 1 | 60 | 150 | Cu2+_ion
6 | 397.9953 | 0.0486187 | -0.0026791 | 10 | 2.094287 | 1 | 60 | 150 | Cu2+_ion
6 | 315.5048 | 0.0489633 | -0.0027862 | 10 | 2.094287 | 1 | 60 | 150 | Cu2+_ion
6 | 252.4038 | 0.0493492 | -0.0029513 | 10 | 2.094287 | 1 | 60 | 150 | Cu2+_ion
6 | 198.6229 | 0.0497738 | -0.0031805 | 10 | 2.094287 | 1 | 60 | 150 | Cu2+_ion
6 | 158.3615 | 0.0502517 | -0.0034429 | 10 | 2.094287 | 1 | 60 | 150 | Cu2+_ion
6 | 125.558 | 0.0507997 | -0.0037478 | 10 | 2.094287 | 1 | 60 | 150 | Cu2+_ion
6 | 100.4464 | 0.0513831 | -0.0040744 | 10 | 2.094287 | 1 | 60 | 150 | Cu2+_ion
6 | 79.00281 | 0.0521085 | -0.0044305 | 10 | 2.094287 | 1 | 60 | 150 | Cu2+_ion
6 | 63.3446 | 0.0528671 | -0.0047553 | 10 | 2.094287 | 1 | 60 | 150 | Cu2+_ion
6 | 50.22321 | 0.0537323 | -0.0050661 | 10 | 2.094287 | 1 | 60 | 150 | Cu2+_ion
6 | 38.42213 | 0.0547366 | -0.0053996 | 10 | 2.094287 | 1 | 60 | 150 | Cu2+_ion
6 | 31.25 | 0.0555892 | -0.0056243 | 10 | 2.094287 | 1 | 60 | 150 | Cu2+_ion
6 | 24.93351 | 0.0566035 | -0.0057993 | 10 | 2.094287 | 1 | 60 | 150 | Cu2+_ion
6 | 19.86229 | 0.0576988 | -0.0059731 | 10 | 2.094287 | 1 | 60 | 150 | Cu2+_ion
6 | 15.625 | 0.0586545 | -0.0061786 | 10 | 2.094287 | 1 | 60 | 150 | Cu2+_ion
6 | 12.40079 | 0.0595942 | -0.0063468 | 10 | 2.094287 | 1 | 60 | 150 | Cu2+_ion
6 | 9.93114 | 0.0605917 | -0.0065906 | 10 | 2.094287 | 1 | 60 | 150 | Cu2+_ion
6 | 7.944915 | 0.061561 | -0.0068904 | 10 | 2.094287 | 1 | 60 | 150 | Cu2+_ion
6 | 6.317385 | 0.0627247 | -0.0071657 | 10 | 2.094287 | 1 | 60 | 150 | Cu2+_ion
6 | 5.008013 | 0.0638774 | -0.0076864 | 10 | 2.094287 | 1 | 60 | 150 | Cu2+_ion
6 | 3.945707 | 0.0651813 | -0.0081414 | 10 | 2.094287 | 1 | 60 | 150 | Cu2+_ion
6 | 3.158693 | 0.0666603 | -0.0087521 | 10 | 2.094287 | 1 | 60 | 150 | Cu2+_ion
6 | 2.504006 | 0.0682442 | -0.0092575 | 10 | 2.094287 | 1 | 60 | 150 | Cu2+_ion
6 | 1.998082 | 0.0701311 | -0.0099892 | 10 | 2.094287 | 1 | 60 | 150 | Cu2+_ion
6 | 1.584686 | 0.0722879 | -0.010988 | 10 | 2.094287 | 1 | 60 | 150 | Cu2+_ion
6 | 1.266892 | 0.0748442 | -0.0117908 | 10 | 2.094287 | 1 | 60 | 150 | Cu2+_ion
6 | 0.999041 | 0.077679 | -0.0130451 | 10 | 2.094287 | 1 | 60 | 150 | Cu2+_ion
6 | 0.7923428 | 0.0807602 | -0.0141252 | 10 | 2.094287 | 1 | 60 | 150 | Cu2+_ion
6 | 0.6334459 | 0.0847058 | -0.0147562 | 10 | 2.094287 | 1 | 60 | 150 | Cu2+_ion
6 | 0.5040323 | 0.0891151 | -0.01507 | 10 | 2.094287 | 1 | 60 | 150 | Cu2+_ion
6 | 0.400641 | 0.0932636 | -0.0145571 | 10 | 2.094287 | 1 | 60 | 150 | Cu2+_ion
6 | 0.316723 | 0.0970854 | -0.013362 | 10 | 2.094287 | 1 | 60 | 150 | Cu2+_ion
6 | 0.2520161 | 0.100189 | -0.0116263 | 10 | 2.094287 | 1 | 60 | 150 | Cu2+_ion
6 | 0.2003205 | 0.1021562 | -0.009869 | 10 | 2.094287 | 1 | 60 | 150 | Cu2+_ion
6 | 0.1588983 | 0.1033266 | -0.0082324 | 10 | 2.094287 | 1 | 60 | 150 | Cu2+_ion
6 | 0.1260081 | 0.1035593 | -0.0070301 | 10 | 2.094287 | 1 | 60 | 150 | Cu2+_ion
6 | 0.1001603 | 0.1028658 | -0.0059052 | 10 | 2.094287 | 1 | 60 | 150 | Cu2+_ion
6 | 0.0794492 | 0.1009965 | -0.0044268 | 10 | 2.094287 | 1 | 60 | 150 | Cu2+_ion
6 | 0.0631739 | 0.0988055 | -0.0029965 | 10 | 2.094287 | 1 | 60 | 150 | Cu2+_ion
6 | 0.0501337 | 0.094623 | -0.0015465 | 10 | 2.094287 | 1 | 60 | 150 | Cu2+_ion
6 | 0.0398258 | 0.090115 | 1.369749e-05 | 10 | 2.094287 | 1 | 60 | 150 | Cu2+_ion
6 | 0.0316296 | 0.0868582 | 0.0010717 | 10 | 2.094287 | 1 | 60 | 150 | Cu2+_ion
6 | 0.0251206 | 0.0845207 | 0.001833 | 10 | 2.094287 | 1 | 60 | 150 | Cu2+_ion
6 | 0.0199553 | 0.0830292 | 0.0020088 | 10 | 2.094287 | 1 | 60 | 150 | Cu2+_ion
6 | 0.0158522 | 0.0820192 | 0.0022227 | 10 | 2.094287 | 1 | 60 | 150 | Cu2+_ion
6 | 0.0125907 | 0.0813585 | 0.0025078 | 10 | 2.094287 | 1 | 60 | 150 | Cu2+_ion
6 | 0.0100011 | 0.0806964 | 0.0025857 | 10 | 2.094287 | 1 | 60 | 150 | Cu2+_ion