## Sheet1
Time(h) | Freq | Zreal | Zimag | ppm | mean_voltage | current | temperature | flow | Label
0 | 20015.62 | 0.03965 | 0.0048681 | 0 | 1.745124 | 1 | 60 | 150 | no_ion
0 | 15890.62 | 0.0397133 | 0.0036786 | 0 | 1.745124 | 1 | 60 | 150 | no_ion
0 | 12609.38 | 0.0398019 | 0.0027107 | 0 | 1.745124 | 1 | 60 | 150 | no_ion
0 | 10078.13 | 0.0398953 | 0.0019373 | 0 | 1.745124 | 1 | 60 | 150 | no_ion
0 | 8015.625 | 0.0399979 | 0.0012912 | 0 | 1.745124 | 1 | 60 | 150 | no_ion
0 | 6328.125 | 0.0401226 | 0.0007382 | 0 | 1.745124 | 1 | 60 | 150 | no_ion
0 | 5015.625 | 0.0402522 | 0.000299 | 0 | 1.745124 | 1 | 60 | 150 | no_ion
0 | 3984.375 | 0.0404028 | -8.128036e-05 | 0 | 1.745124 | 1 | 60 | 150 | no_ion
0 | 3170.956 | 0.0405879 | -0.0003976 | 0 | 1.745124 | 1 | 60 | 150 | no_ion
0 | 2527.573 | 0.0407735 | -0.0006795 | 0 | 1.745124 | 1 | 60 | 150 | no_ion
0 | 1976.103 | 0.0409518 | -0.0009444 | 0 | 1.745124 | 1 | 60 | 150 | no_ion
0 | 1577.524 | 0.0411702 | -0.0011797 | 0 | 1.745124 | 1 | 60 | 150 | no_ion
0 | 1265.625 | 0.0413841 | -0.0013976 | 0 | 1.745124 | 1 | 60 | 150 | no_ion
0 | 998.264 | 0.0416434 | -0.0016526 | 0 | 1.745124 | 1 | 60 | 150 | no_ion
0 | 796.875 | 0.0418685 | -0.0018829 | 0 | 1.745124 | 1 | 60 | 150 | no_ion
0 | 627.7902 | 0.0421786 | -0.002118 | 0 | 1.745124 | 1 | 60 | 150 | no_ion
0 | 505.5147 | 0.0425044 | -0.0023477 | 0 | 1.745124 | 1 | 60 | 150 | no_ion
0 | 397.9953 | 0.0429257 | -0.0025861 | 0 | 1.745124 | 1 | 60 | 150 | no_ion
0 | 315.5048 | 0.0434019 | -0.0028033 | 0 | 1.745124 | 1 | 60 | 150 | no_ion
0 | 252.4038 | 0.0438848 | -0.0029812 | 0 | 1.745124 | 1 | 60 | 150 | no_ion
0 | 198.6229 | 0.0444325 | -0.00313 | 0 | 1.745124 | 1 | 60 | 150 | no_ion
0 | 158.3615 | 0.0449992 | -0.0032046 | 0 | 1.745124 | 1 | 60 | 150 | no_ion
0 | 125.558 | 0.0456315 | -0.0032253 | 0 | 1.745124 | 1 | 60 | 150 | no_ion
0 | 100.4464 | 0.0461982 | -0.0032005 | 0 | 1.745124 | 1 | 60 | 150 | no_ion
0 | 79.00281 | 0.0467482 | -0.0031058 | 0 | 1.745124 | 1 | 60 | 150 | no_ion
0 | 63.3446 | 0.0472409 | -0.0029894 | 0 | 1.745124 | 1 | 60 | 150 | no_ion
0 | 50.22321 | 0.047696 | -0.0028568 | 0 | 1.745124 | 1 | 60 | 150 | no_ion
0 | 38.42213 | 0.0481738 | -0.0026929 | 0 | 1.745124 | 1 | 60 | 150 | no_ion
0 | 31.25 | 0.0484832 | -0.0025791 | 0 | 1.745124 | 1 | 60 | 150 | no_ion
0 | 24.93351 | 0.0488531 | -0.0024612 | 0 | 1.745124 | 1 | 60 | 150 | no_ion
0 | 19.86229 | 0.049203 | -0.0023485 | 0 | 1.745124 | 1 | 60 | 150 | no_ion
0 | 15.625 | 0.0495649 | -0.002278 | 0 | 1.745124 | 1 | 60 | 150 | no_ion
0 | 12.40079 | 0.0498754 | -0.0022146 | 0 | 1.745124 | 1 | 60 | 150 | no_ion
0 | 9.93114 | 0.050044 | -0.0021458 | 0 | 1.745124 | 1 | 60 | 150 | no_ion
0 | 7.944915 | 0.0503643 | -0.0021075 | 0 | 1.745124 | 1 | 60 | 150 | no_ion
0 | 6.317385 | 0.0506783 | -0.0020882 | 0 | 1.745124 | 1 | 60 | 150 | no_ion
0 | 5.008013 | 0.0509843 | -0.0020883 | 0 | 1.745124 | 1 | 60 | 150 | no_ion
0 | 3.945707 | 0.0512683 | -0.0020782 | 0 | 1.745124 | 1 | 60 | 150 | no_ion
0 | 3.158693 | 0.0515193 | -0.0020901 | 0 | 1.745124 | 1 | 60 | 150 | no_ion
0 | 2.504006 | 0.0518049 | -0.0020295 | 0 | 1.745124 | 1 | 60 | 150 | no_ion
0 | 1.998082 | 0.052135 | -0.0021645 | 0 | 1.745124 | 1 | 60 | 150 | no_ion
0 | 1.584686 | 0.0524726 | -0.0021342 | 0 | 1.745124 | 1 | 60 | 150 | no_ion
0 | 1.266892 | 0.0526526 | -0.0022043 | 0 | 1.745124 | 1 | 60 | 150 | no_ion
0 | 0.999041 | 0.0532334 | -0.0021612 | 0 | 1.745124 | 1 | 60 | 150 | no_ion
0 | 0.7923428 | 0.0533865 | -0.0021351 | 0 | 1.745124 | 1 | 60 | 150 | no_ion
0 | 0.6334459 | 0.0536363 | -0.00223 | 0 | 1.745124 | 1 | 60 | 150 | no_ion
0 | 0.5040323 | 0.0541703 | -0.0021919 | 0 | 1.745124 | 1 | 60 | 150 | no_ion
0 | 0.400641 | 0.0544083 | -0.0023767 | 0 | 1.745124 | 1 | 60 | 150 | no_ion
0 | 0.316723 | 0.0548988 | -0.0022577 | 0 | 1.745124 | 1 | 60 | 150 | no_ion
0 | 0.2520161 | 0.0552735 | -0.0021754 | 0 | 1.745124 | 1 | 60 | 150 | no_ion
0 | 0.2003205 | 0.0556156 | -0.0022043 | 0 | 1.745124 | 1 | 60 | 150 | no_ion
0 | 0.1588983 | 0.055993 | -0.0020426 | 0 | 1.745124 | 1 | 60 | 150 | no_ion
0 | 0.1260081 | 0.0564562 | -0.0014856 | 0 | 1.745124 | 1 | 60 | 150 | no_ion
0 | 0.1001603 | 0.0564331 | -0.0016725 | 0 | 1.745124 | 1 | 60 | 150 | no_ion
0 | 0.0794492 | 0.0568151 | -0.0014587 | 0 | 1.745124 | 1 | 60 | 150 | no_ion
0 | 0.0631739 | 0.0571789 | -0.0011767 | 0 | 1.745124 | 1 | 60 | 150 | no_ion
0 | 0.0501337 | 0.0574647 | -0.0010271 | 0 | 1.745124 | 1 | 60 | 150 | no_ion
0 | 0.0398258 | 0.0574062 | -0.0007023 | 0 | 1.745124 | 1 | 60 | 150 | no_ion
0 | 0.0316296 | 0.0574666 | -0.000563 | 0 | 1.745124 | 1 | 60 | 150 | no_ion
0 | 0.0251206 | 0.0578156 | -0.0004905 | 0 | 1.745124 | 1 | 60 | 150 | no_ion
0 | 0.0199553 | 0.0578771 | -0.0005184 | 0 | 1.745124 | 1 | 60 | 150 | no_ion
0 | 0.0158522 | 0.0579006 | -0.0004533 | 0 | 1.745124 | 1 | 60 | 150 | no_ion
0 | 0.0125907 | 0.0581355 | -0.0004434 | 0 | 1.745124 | 1 | 60 | 150 | no_ion
0 | 0.0100011 | 0.0581548 | -0.000277 | 0 | 1.745124 | 1 | 60 | 150 | no_ion
2 | 20015.62 | 0.0400834 | 0.0047884 | 0 | 1.750666 | 1 | 60 | 150 | no_ion
2 | 15890.62 | 0.0401581 | 0.0036074 | 0 | 1.750666 | 1 | 60 | 150 | no_ion
2 | 12609.38 | 0.0402315 | 0.0026395 | 0 | 1.750666 | 1 | 60 | 150 | no_ion
2 | 10078.13 | 0.0403268 | 0.0018724 | 0 | 1.750666 | 1 | 60 | 150 | no_ion
2 | 8015.625 | 0.0404361 | 0.001221 | 0 | 1.750666 | 1 | 60 | 150 | no_ion
2 | 6328.125 | 0.040592 | 0.0006804 | 0 | 1.750666 | 1 | 60 | 150 | no_ion
2 | 5015.625 | 0.0407644 | 0.000231 | 0 | 1.750666 | 1 | 60 | 150 | no_ion
2 | 3984.375 | 0.0409196 | -0.0001385 | 0 | 1.750666 | 1 | 60 | 150 | no_ion
2 | 3170.956 | 0.0411368 | -0.0004571 | 0 | 1.750666 | 1 | 60 | 150 | no_ion
2 | 2527.573 | 0.0412836 | -0.0007378 | 0 | 1.750666 | 1 | 60 | 150 | no_ion
2 | 1976.103 | 0.0415044 | -0.0010131 | 0 | 1.750666 | 1 | 60 | 150 | no_ion
2 | 1577.524 | 0.041693 | -0.0012479 | 0 | 1.750666 | 1 | 60 | 150 | no_ion
2 | 1265.625 | 0.0418959 | -0.0014672 | 0 | 1.750666 | 1 | 60 | 150 | no_ion
2 | 998.264 | 0.0421431 | -0.0017123 | 0 | 1.750666 | 1 | 60 | 150 | no_ion
2 | 796.875 | 0.0424153 | -0.0019417 | 0 | 1.750666 | 1 | 60 | 150 | no_ion
2 | 627.7902 | 0.0427496 | -0.0021694 | 0 | 1.750666 | 1 | 60 | 150 | no_ion
2 | 505.5147 | 0.0431155 | -0.0024116 | 0 | 1.750666 | 1 | 60 | 150 | no_ion
2 | 397.9953 | 0.0435055 | -0.0026447 | 0 | 1.750666 | 1 | 60 | 150 | no_ion
2 | 315.5048 | 0.0439746 | -0.0028562 | 0 | 1.750666 | 1 | 60 | 150 | no_ion
2 | 252.4038 | 0.0444612 | -0.0030267 | 0 | 1.750666 | 1 | 60 | 150 | no_ion
2 | 198.6229 | 0.0450565 | -0.0031606 | 0 | 1.750666 | 1 | 60 | 150 | no_ion
2 | 158.3615 | 0.0456189 | -0.0032411 | 0 | 1.750666 | 1 | 60 | 150 | no_ion
2 | 125.558 | 0.0462077 | -0.0032567 | 0 | 1.750666 | 1 | 60 | 150 | no_ion
2 | 100.4464 | 0.0467335 | -0.0032166 | 0 | 1.750666 | 1 | 60 | 150 | no_ion
2 | 79.00281 | 0.0473083 | -0.0031433 | 0 | 1.750666 | 1 | 60 | 150 | no_ion
2 | 63.3446 | 0.0478173 | -0.0030325 | 0 | 1.750666 | 1 | 60 | 150 | no_ion
2 | 50.22321 | 0.0483153 | -0.002912 | 0 | 1.750666 | 1 | 60 | 150 | no_ion
2 | 38.42213 | 0.0487876 | -0.0027628 | 0 | 1.750666 | 1 | 60 | 150 | no_ion
2 | 31.25 | 0.0491231 | -0.0026566 | 0 | 1.750666 | 1 | 60 | 150 | no_ion
2 | 24.93351 | 0.049487 | -0.0025556 | 0 | 1.750666 | 1 | 60 | 150 | no_ion
2 | 19.86229 | 0.0499084 | -0.0024753 | 0 | 1.750666 | 1 | 60 | 150 | no_ion
2 | 15.625 | 0.0502504 | -0.002379 | 0 | 1.750666 | 1 | 60 | 150 | no_ion
2 | 12.40079 | 0.0504777 | -0.0023195 | 0 | 1.750666 | 1 | 60 | 150 | no_ion
2 | 9.93114 | 0.050821 | -0.0022679 | 0 | 1.750666 | 1 | 60 | 150 | no_ion
2 | 7.944915 | 0.0510579 | -0.0022371 | 0 | 1.750666 | 1 | 60 | 150 | no_ion
2 | 6.317385 | 0.0513896 | -0.0022523 | 0 | 1.750666 | 1 | 60 | 150 | no_ion
2 | 5.008013 | 0.0516632 | -0.0022322 | 0 | 1.750666 | 1 | 60 | 150 | no_ion
2 | 3.945707 | 0.0520279 | -0.0023024 | 0 | 1.750666 | 1 | 60 | 150 | no_ion
2 | 3.158693 | 0.0523261 | -0.0022936 | 0 | 1.750666 | 1 | 60 | 150 | no_ion
2 | 2.504006 | 0.0527777 | -0.0022412 | 0 | 1.750666 | 1 | 60 | 150 | no_ion
2 | 1.998082 | 0.0530304 | -0.0023239 | 0 | 1.750666 | 1 | 60 | 150 | no_ion
2 | 1.584686 | 0.0532795 | -0.0023065 | 0 | 1.750666 | 1 | 60 | 150 | no_ion
2 | 1.266892 | 0.0536012 | -0.002351 | 0 | 1.750666 | 1 | 60 | 150 | no_ion
2 | 0.999041 | 0.0540194 | -0.0024325 | 0 | 1.750666 | 1 | 60 | 150 | no_ion
2 | 0.7923428 | 0.0542976 | -0.0024365 | 0 | 1.750666 | 1 | 60 | 150 | no_ion
2 | 0.6334459 | 0.0546909 | -0.0025235 | 0 | 1.750666 | 1 | 60 | 150 | no_ion
2 | 0.5040323 | 0.0551667 | -0.0025082 | 0 | 1.750666 | 1 | 60 | 150 | no_ion
2 | 0.400641 | 0.0555231 | -0.002441 | 0 | 1.750666 | 1 | 60 | 150 | no_ion
2 | 0.316723 | 0.0559911 | -0.0024268 | 0 | 1.750666 | 1 | 60 | 150 | no_ion
2 | 0.2520161 | 0.0564666 | -0.0023898 | 0 | 1.750666 | 1 | 60 | 150 | no_ion
2 | 0.2003205 | 0.0566832 | -0.0022608 | 0 | 1.750666 | 1 | 60 | 150 | no_ion
2 | 0.1588983 | 0.0573038 | -0.0023565 | 0 | 1.750666 | 1 | 60 | 150 | no_ion
2 | 0.1260081 | 0.0576182 | -0.0018192 | 0 | 1.750666 | 1 | 60 | 150 | no_ion
2 | 0.1001603 | 0.0578492 | -0.0017604 | 0 | 1.750666 | 1 | 60 | 150 | no_ion
2 | 0.0794492 | 0.0581876 | -0.0016317 | 0 | 1.750666 | 1 | 60 | 150 | no_ion
2 | 0.0631739 | 0.0584895 | -0.0012606 | 0 | 1.750666 | 1 | 60 | 150 | no_ion
2 | 0.0501337 | 0.0585022 | -0.0009792 | 0 | 1.750666 | 1 | 60 | 150 | no_ion
2 | 0.0398258 | 0.0589314 | -0.0007601 | 0 | 1.750666 | 1 | 60 | 150 | no_ion
2 | 0.0316296 | 0.0588748 | -0.0008305 | 0 | 1.750666 | 1 | 60 | 150 | no_ion
2 | 0.0251206 | 0.0590456 | -0.0005406 | 0 | 1.750666 | 1 | 60 | 150 | no_ion
2 | 0.0199553 | 0.0589184 | -0.0006397 | 0 | 1.750666 | 1 | 60 | 150 | no_ion
2 | 0.0158522 | 0.0592314 | -0.0003493 | 0 | 1.750666 | 1 | 60 | 150 | no_ion
2 | 0.0125907 | 0.059412 | -0.0005316 | 0 | 1.750666 | 1 | 60 | 150 | no_ion
2 | 0.0100011 | 0.0595865 | -0.0004228 | 0 | 1.750666 | 1 | 60 | 150 | no_ion
4 | 20015.62 | 0.0405861 | 0.0047394 | 0 | 1.756653 | 1 | 60 | 150 | no_ion
4 | 15890.62 | 0.0406309 | 0.0035585 | 0 | 1.756653 | 1 | 60 | 150 | no_ion
4 | 12609.38 | 0.0407833 | 0.0025765 | 0 | 1.756653 | 1 | 60 | 150 | no_ion
4 | 10078.13 | 0.0408724 | 0.0018052 | 0 | 1.756653 | 1 | 60 | 150 | no_ion
4 | 8015.625 | 0.0410251 | 0.0011666 | 0 | 1.756653 | 1 | 60 | 150 | no_ion
4 | 6328.125 | 0.0411488 | 0.0006276 | 0 | 1.756653 | 1 | 60 | 150 | no_ion
4 | 5015.625 | 0.0413196 | 0.0001689 | 0 | 1.756653 | 1 | 60 | 150 | no_ion
4 | 3984.375 | 0.041456 | -0.0002055 | 0 | 1.756653 | 1 | 60 | 150 | no_ion
4 | 3170.956 | 0.0416088 | -0.0005318 | 0 | 1.756653 | 1 | 60 | 150 | no_ion
4 | 2527.573 | 0.0418142 | -0.0007997 | 0 | 1.756653 | 1 | 60 | 150 | no_ion
4 | 1976.103 | 0.0420298 | -0.0010834 | 0 | 1.756653 | 1 | 60 | 150 | no_ion
4 | 1577.524 | 0.0422498 | -0.001312 | 0 | 1.756653 | 1 | 60 | 150 | no_ion
4 | 1265.625 | 0.0424855 | -0.0015413 | 0 | 1.756653 | 1 | 60 | 150 | no_ion
4 | 998.264 | 0.0427358 | -0.0017765 | 0 | 1.756653 | 1 | 60 | 150 | no_ion
4 | 796.875 | 0.0430637 | -0.0020081 | 0 | 1.756653 | 1 | 60 | 150 | no_ion
4 | 627.7902 | 0.0433992 | -0.00225 | 0 | 1.756653 | 1 | 60 | 150 | no_ion
4 | 505.5147 | 0.0437159 | -0.0024741 | 0 | 1.756653 | 1 | 60 | 150 | no_ion
4 | 397.9953 | 0.0441689 | -0.002704 | 0 | 1.756653 | 1 | 60 | 150 | no_ion
4 | 315.5048 | 0.0446453 | -0.0029046 | 0 | 1.756653 | 1 | 60 | 150 | no_ion
4 | 252.4038 | 0.0451453 | -0.0030714 | 0 | 1.756653 | 1 | 60 | 150 | no_ion
4 | 198.6229 | 0.045716 | -0.0031976 | 0 | 1.756653 | 1 | 60 | 150 | no_ion
4 | 158.3615 | 0.0462998 | -0.0032704 | 0 | 1.756653 | 1 | 60 | 150 | no_ion
4 | 125.558 | 0.0468766 | -0.0032912 | 0 | 1.756653 | 1 | 60 | 150 | no_ion
4 | 100.4464 | 0.0474362 | -0.0032469 | 0 | 1.756653 | 1 | 60 | 150 | no_ion
4 | 79.00281 | 0.0480324 | -0.0031804 | 0 | 1.756653 | 1 | 60 | 150 | no_ion
4 | 63.3446 | 0.0485185 | -0.003076 | 0 | 1.756653 | 1 | 60 | 150 | no_ion
4 | 50.22321 | 0.0489981 | -0.0029768 | 0 | 1.756653 | 1 | 60 | 150 | no_ion
4 | 38.42213 | 0.0495089 | -0.0028258 | 0 | 1.756653 | 1 | 60 | 150 | no_ion
4 | 31.25 | 0.0498695 | -0.0027303 | 0 | 1.756653 | 1 | 60 | 150 | no_ion
4 | 24.93351 | 0.050241 | -0.0026309 | 0 | 1.756653 | 1 | 60 | 150 | no_ion
4 | 19.86229 | 0.0506296 | -0.0025667 | 0 | 1.756653 | 1 | 60 | 150 | no_ion
4 | 15.625 | 0.0509182 | -0.0024814 | 0 | 1.756653 | 1 | 60 | 150 | no_ion
4 | 12.40079 | 0.0512944 | -0.0024391 | 0 | 1.756653 | 1 | 60 | 150 | no_ion
4 | 9.93114 | 0.0516425 | -0.0024222 | 0 | 1.756653 | 1 | 60 | 150 | no_ion
4 | 7.944915 | 0.0519423 | -0.00239 | 0 | 1.756653 | 1 | 60 | 150 | no_ion
4 | 6.317385 | 0.052207 | -0.0023968 | 0 | 1.756653 | 1 | 60 | 150 | no_ion
4 | 5.008013 | 0.0524715 | -0.0023833 | 0 | 1.756653 | 1 | 60 | 150 | no_ion
4 | 3.945707 | 0.0529081 | -0.0023919 | 0 | 1.756653 | 1 | 60 | 150 | no_ion
4 | 3.158693 | 0.0531745 | -0.0024442 | 0 | 1.756653 | 1 | 60 | 150 | no_ion
4 | 2.504006 | 0.0535614 | -0.0024989 | 0 | 1.756653 | 1 | 60 | 150 | no_ion
4 | 1.998082 | 0.0539836 | -0.0025057 | 0 | 1.756653 | 1 | 60 | 150 | no_ion
4 | 1.584686 | 0.054355 | -0.0025739 | 0 | 1.756653 | 1 | 60 | 150 | no_ion
4 | 1.266892 | 0.0546725 | -0.0025827 | 0 | 1.756653 | 1 | 60 | 150 | no_ion
4 | 0.999041 | 0.0549603 | -0.002636 | 0 | 1.756653 | 1 | 60 | 150 | no_ion
4 | 0.7923428 | 0.0556896 | -0.0025804 | 0 | 1.756653 | 1 | 60 | 150 | no_ion
4 | 0.6334459 | 0.0559629 | -0.0026761 | 0 | 1.756653 | 1 | 60 | 150 | no_ion
4 | 0.5040323 | 0.0563111 | -0.0025958 | 0 | 1.756653 | 1 | 60 | 150 | no_ion
4 | 0.400641 | 0.0566958 | -0.0025405 | 0 | 1.756653 | 1 | 60 | 150 | no_ion
4 | 0.316723 | 0.0571422 | -0.0027514 | 0 | 1.756653 | 1 | 60 | 150 | no_ion
4 | 0.2520161 | 0.0574472 | -0.0024546 | 0 | 1.756653 | 1 | 60 | 150 | no_ion
4 | 0.2003205 | 0.0581868 | -0.0021565 | 0 | 1.756653 | 1 | 60 | 150 | no_ion
4 | 0.1588983 | 0.0585994 | -0.0025435 | 0 | 1.756653 | 1 | 60 | 150 | no_ion
4 | 0.1260081 | 0.0587802 | -0.0017985 | 0 | 1.756653 | 1 | 60 | 150 | no_ion
4 | 0.1001603 | 0.0592672 | -0.0018884 | 0 | 1.756653 | 1 | 60 | 150 | no_ion
4 | 0.0794492 | 0.0593891 | -0.0015464 | 0 | 1.756653 | 1 | 60 | 150 | no_ion
4 | 0.0631739 | 0.0601458 | -0.0014578 | 0 | 1.756653 | 1 | 60 | 150 | no_ion
4 | 0.0501337 | 0.060117 | -0.0011066 | 0 | 1.756653 | 1 | 60 | 150 | no_ion
4 | 0.0398258 | 0.060085 | -0.001042 | 0 | 1.756653 | 1 | 60 | 150 | no_ion
4 | 0.0316296 | 0.0604298 | -0.0008503 | 0 | 1.756653 | 1 | 60 | 150 | no_ion
4 | 0.0251206 | 0.060467 | -0.000552 | 0 | 1.756653 | 1 | 60 | 150 | no_ion
4 | 0.0199553 | 0.0605474 | -0.0005688 | 0 | 1.756653 | 1 | 60 | 150 | no_ion
4 | 0.0158522 | 0.0605197 | -0.0006926 | 0 | 1.756653 | 1 | 60 | 150 | no_ion
4 | 0.0125907 | 0.0608212 | -0.0004919 | 0 | 1.756653 | 1 | 60 | 150 | no_ion
4 | 0.0100011 | 0.06095 | -0.0004299 | 0 | 1.756653 | 1 | 60 | 150 | no_ion
6 | 20015.62 | 0.0409636 | 0.0046621 | 0 | 1.76221955 | 1 | 60 | 150 | no_ion
6 | 15890.62 | 0.0410401 | 0.0034818 | 0 | 1.76221955 | 1 | 60 | 150 | no_ion
6 | 12609.38 | 0.0411922 | 0.002509 | 0 | 1.76221955 | 1 | 60 | 150 | no_ion
6 | 10078.13 | 0.04127 | 0.0017307 | 0 | 1.76221955 | 1 | 60 | 150 | no_ion
6 | 8015.625 | 0.0413888 | 0.0011067 | 0 | 1.76221955 | 1 | 60 | 150 | no_ion
6 | 6328.125 | 0.041559 | 0.0005579 | 0 | 1.76221955 | 1 | 60 | 150 | no_ion
6 | 5015.625 | 0.0417097 | 0.0001069 | 0 | 1.76221955 | 1 | 60 | 150 | no_ion
6 | 3984.375 | 0.041923 | -0.0002733 | 0 | 1.76221955 | 1 | 60 | 150 | no_ion
6 | 3170.956 | 0.0420662 | -0.0005878 | 0 | 1.76221955 | 1 | 60 | 150 | no_ion
6 | 2527.573 | 0.0422344 | -0.000866 | 0 | 1.76221955 | 1 | 60 | 150 | no_ion
6 | 1976.103 | 0.0424649 | -0.0011421 | 0 | 1.76221955 | 1 | 60 | 150 | no_ion
6 | 1577.524 | 0.0426813 | -0.0013798 | 0 | 1.76221955 | 1 | 60 | 150 | no_ion
6 | 1265.625 | 0.0429545 | -0.0015981 | 0 | 1.76221955 | 1 | 60 | 150 | no_ion
6 | 998.264 | 0.0432346 | -0.0018386 | 0 | 1.76221955 | 1 | 60 | 150 | no_ion
6 | 796.875 | 0.0435171 | -0.0020708 | 0 | 1.76221955 | 1 | 60 | 150 | no_ion
6 | 627.7902 | 0.0438764 | -0.0023071 | 0 | 1.76221955 | 1 | 60 | 150 | no_ion
6 | 505.5147 | 0.0442483 | -0.0025334 | 0 | 1.76221955 | 1 | 60 | 150 | no_ion
6 | 397.9953 | 0.0447155 | -0.0027585 | 0 | 1.76221955 | 1 | 60 | 150 | no_ion
6 | 315.5048 | 0.0451845 | -0.0029531 | 0 | 1.76221955 | 1 | 60 | 150 | no_ion
6 | 252.4038 | 0.0456673 | -0.0031169 | 0 | 1.76221955 | 1 | 60 | 150 | no_ion
6 | 198.6229 | 0.0462623 | -0.0032366 | 0 | 1.76221955 | 1 | 60 | 150 | no_ion
6 | 158.3615 | 0.0468618 | -0.0033008 | 0 | 1.76221955 | 1 | 60 | 150 | no_ion
6 | 125.558 | 0.0474737 | -0.0033137 | 0 | 1.76221955 | 1 | 60 | 150 | no_ion
6 | 100.4464 | 0.0480177 | -0.0032865 | 0 | 1.76221955 | 1 | 60 | 150 | no_ion
6 | 79.00281 | 0.0485135 | -0.0032055 | 0 | 1.76221955 | 1 | 60 | 150 | no_ion
6 | 63.3446 | 0.048987 | -0.0031123 | 0 | 1.76221955 | 1 | 60 | 150 | no_ion
6 | 50.22321 | 0.049496 | -0.0029972 | 0 | 1.76221955 | 1 | 60 | 150 | no_ion
6 | 38.42213 | 0.049992 | -0.0028805 | 0 | 1.76221955 | 1 | 60 | 150 | no_ion
6 | 31.25 | 0.050347 | -0.0027905 | 0 | 1.76221955 | 1 | 60 | 150 | no_ion
6 | 24.93351 | 0.0507431 | -0.0027155 | 0 | 1.76221955 | 1 | 60 | 150 | no_ion
6 | 19.86229 | 0.0511325 | -0.0026456 | 0 | 1.76221955 | 1 | 60 | 150 | no_ion
6 | 15.625 | 0.0514974 | -0.002582 | 0 | 1.76221955 | 1 | 60 | 150 | no_ion
6 | 12.40079 | 0.0519035 | -0.0025659 | 0 | 1.76221955 | 1 | 60 | 150 | no_ion
6 | 9.93114 | 0.0521868 | -0.0025168 | 0 | 1.76221955 | 1 | 60 | 150 | no_ion
6 | 7.944915 | 0.052549 | -0.0025213 | 0 | 1.76221955 | 1 | 60 | 150 | no_ion
6 | 6.317385 | 0.0528651 | -0.0025255 | 0 | 1.76221955 | 1 | 60 | 150 | no_ion
6 | 5.008013 | 0.053229 | -0.0025584 | 0 | 1.76221955 | 1 | 60 | 150 | no_ion
6 | 3.945707 | 0.0536637 | -0.0026155 | 0 | 1.76221955 | 1 | 60 | 150 | no_ion
6 | 3.158693 | 0.0539284 | -0.0025872 | 0 | 1.76221955 | 1 | 60 | 150 | no_ion
6 | 2.504006 | 0.0542729 | -0.0025764 | 0 | 1.76221955 | 1 | 60 | 150 | no_ion
6 | 1.998082 | 0.0545444 | -0.002651 | 0 | 1.76221955 | 1 | 60 | 150 | no_ion
6 | 1.584686 | 0.0551844 | -0.002709 | 0 | 1.76221955 | 1 | 60 | 150 | no_ion
6 | 1.266892 | 0.0554487 | -0.0028262 | 0 | 1.76221955 | 1 | 60 | 150 | no_ion
6 | 0.999041 | 0.0559446 | -0.0028312 | 0 | 1.76221955 | 1 | 60 | 150 | no_ion
6 | 0.7923428 | 0.0564041 | -0.002774 | 0 | 1.76221955 | 1 | 60 | 150 | no_ion
6 | 0.6334459 | 0.0569256 | -0.0030464 | 0 | 1.76221955 | 1 | 60 | 150 | no_ion
6 | 0.5040323 | 0.0575071 | -0.002876 | 0 | 1.76221955 | 1 | 60 | 150 | no_ion
6 | 0.400641 | 0.0578801 | -0.0030486 | 0 | 1.76221955 | 1 | 60 | 150 | no_ion
6 | 0.316723 | 0.0583531 | -0.0028466 | 0 | 1.76221955 | 1 | 60 | 150 | no_ion
6 | 0.2520161 | 0.058597 | -0.0024346 | 0 | 1.76221955 | 1 | 60 | 150 | no_ion
6 | 0.2003205 | 0.0592103 | -0.0025778 | 0 | 1.76221955 | 1 | 60 | 150 | no_ion
6 | 0.1588983 | 0.0595707 | -0.002434 | 0 | 1.76221955 | 1 | 60 | 150 | no_ion
6 | 0.1260081 | 0.0599939 | -0.0022765 | 0 | 1.76221955 | 1 | 60 | 150 | no_ion
6 | 0.1001603 | 0.0605063 | -0.0019799 | 0 | 1.76221955 | 1 | 60 | 150 | no_ion
6 | 0.0794492 | 0.0607598 | -0.0019332 | 0 | 1.76221955 | 1 | 60 | 150 | no_ion
6 | 0.0631739 | 0.0614151 | -0.0016364 | 0 | 1.76221955 | 1 | 60 | 150 | no_ion
6 | 0.0501337 | 0.0612674 | -0.0011967 | 0 | 1.76221955 | 1 | 60 | 150 | no_ion
6 | 0.0398258 | 0.061223 | -0.001057 | 0 | 1.76221955 | 1 | 60 | 150 | no_ion
6 | 0.0316296 | 0.0619025 | -0.0005298 | 0 | 1.76221955 | 1 | 60 | 150 | no_ion
6 | 0.0251206 | 0.0618427 | -0.0008007 | 0 | 1.76221955 | 1 | 60 | 150 | no_ion
6 | 0.0199553 | 0.0620497 | -0.0004452 | 0 | 1.76221955 | 1 | 60 | 150 | no_ion
6 | 0.0158522 | 0.0619957 | -0.0005553 | 0 | 1.76221955 | 1 | 60 | 150 | no_ion
6 | 0.0125907 | 0.0619965 | -0.0005181 | 0 | 1.76221955 | 1 | 60 | 150 | no_ion
6 | 0.0100011 | 0.0621127 | -0.0003347 | 0 | 1.76221955 | 1 | 60 | 150 | no_ion