## Sheet1
Time(h) | Freq | Zreal | Zimag | ppm | mean_voltage | current | temperature | flow | Label
0 | 20015.62 | 0.0579361 | -0.0055192 | 10 | 2.327508 | 1 | 60 | 150 | Cr3+_ion
0 | 15890.62 | 0.0597658 | -0.0068331 | 10 | 2.327508 | 1 | 60 | 150 | Cr3+_ion
0 | 12609.38 | 0.0615961 | -0.0078295 | 10 | 2.327508 | 1 | 60 | 150 | Cr3+_ion
0 | 10078.13 | 0.0633386 | -0.0085633 | 10 | 2.327508 | 1 | 60 | 150 | Cr3+_ion
0 | 8015.625 | 0.0650828 | -0.0091285 | 10 | 2.327508 | 1 | 60 | 150 | Cr3+_ion
0 | 6328.125 | 0.0668473 | -0.0095858 | 10 | 2.327508 | 1 | 60 | 150 | Cr3+_ion
0 | 5015.625 | 0.0685769 | -0.009902 | 10 | 2.327508 | 1 | 60 | 150 | Cr3+_ion
0 | 3984.375 | 0.070257 | -0.0101612 | 10 | 2.327508 | 1 | 60 | 150 | Cr3+_ion
0 | 3170.956 | 0.0719338 | -0.010362 | 10 | 2.327508 | 1 | 60 | 150 | Cr3+_ion
0 | 2527.573 | 0.073557 | -0.010529 | 10 | 2.327508 | 1 | 60 | 150 | Cr3+_ion
0 | 1976.103 | 0.0753498 | -0.0106712 | 10 | 2.327508 | 1 | 60 | 150 | Cr3+_ion
0 | 1577.524 | 0.0769403 | -0.0107691 | 10 | 2.327508 | 1 | 60 | 150 | Cr3+_ion
0 | 1265.625 | 0.0785217 | -0.0108469 | 10 | 2.327508 | 1 | 60 | 150 | Cr3+_ion
0 | 998.264 | 0.0801908 | -0.0109093 | 10 | 2.327508 | 1 | 60 | 150 | Cr3+_ion
0 | 796.875 | 0.0817528 | -0.0109962 | 10 | 2.327508 | 1 | 60 | 150 | Cr3+_ion
0 | 627.7902 | 0.0834527 | -0.0110896 | 10 | 2.327508 | 1 | 60 | 150 | Cr3+_ion
0 | 505.5147 | 0.0849799 | -0.0111809 | 10 | 2.327508 | 1 | 60 | 150 | Cr3+_ion
0 | 397.9953 | 0.0866651 | -0.0113045 | 10 | 2.327508 | 1 | 60 | 150 | Cr3+_ion
0 | 315.5048 | 0.0883057 | -0.0114375 | 10 | 2.327508 | 1 | 60 | 150 | Cr3+_ion
0 | 252.4038 | 0.0898925 | -0.0115897 | 10 | 2.327508 | 1 | 60 | 150 | Cr3+_ion
0 | 198.6229 | 0.0916148 | -0.0117842 | 10 | 2.327508 | 1 | 60 | 150 | Cr3+_ion
0 | 158.3615 | 0.0932496 | -0.012005 | 10 | 2.327508 | 1 | 60 | 150 | Cr3+_ion
0 | 125.558 | 0.0949422 | -0.0122844 | 10 | 2.327508 | 1 | 60 | 150 | Cr3+_ion
0 | 100.4464 | 0.0965887 | -0.0126167 | 10 | 2.327508 | 1 | 60 | 150 | Cr3+_ion
0 | 79.00281 | 0.0984201 | -0.0130268 | 10 | 2.327508 | 1 | 60 | 150 | Cr3+_ion
0 | 63.3446 | 0.1001522 | -0.0134739 | 10 | 2.327508 | 1 | 60 | 150 | Cr3+_ion
0 | 50.22321 | 0.1020076 | -0.0140095 | 10 | 2.327508 | 1 | 60 | 150 | Cr3+_ion
0 | 38.42213 | 0.1043545 | -0.0147326 | 10 | 2.327508 | 1 | 60 | 150 | Cr3+_ion
0 | 31.25 | 0.1062019 | -0.0152905 | 10 | 2.327508 | 1 | 60 | 150 | Cr3+_ion
0 | 24.93351 | 0.1083838 | -0.0159932 | 10 | 2.327508 | 1 | 60 | 150 | Cr3+_ion
0 | 19.86229 | 0.1111492 | -0.0166089 | 10 | 2.327508 | 1 | 60 | 150 | Cr3+_ion
0 | 15.625 | 0.113672 | -0.0173378 | 10 | 2.327508 | 1 | 60 | 150 | Cr3+_ion
0 | 12.40079 | 0.1162533 | -0.0180806 | 10 | 2.327508 | 1 | 60 | 150 | Cr3+_ion
0 | 9.93114 | 0.1186779 | -0.0187875 | 10 | 2.327508 | 1 | 60 | 150 | Cr3+_ion
0 | 7.944915 | 0.1212916 | -0.0195104 | 10 | 2.327508 | 1 | 60 | 150 | Cr3+_ion
0 | 6.317385 | 0.1240381 | -0.0201883 | 10 | 2.327508 | 1 | 60 | 150 | Cr3+_ion
0 | 5.008013 | 0.1269353 | -0.0209778 | 10 | 2.327508 | 1 | 60 | 150 | Cr3+_ion
0 | 3.945707 | 0.1300703 | -0.0217664 | 10 | 2.327508 | 1 | 60 | 150 | Cr3+_ion
0 | 3.158693 | 0.1331718 | -0.0225045 | 10 | 2.327508 | 1 | 60 | 150 | Cr3+_ion
0 | 2.504006 | 0.1363863 | -0.0231206 | 10 | 2.327508 | 1 | 60 | 150 | Cr3+_ion
0 | 1.998082 | 0.1397312 | -0.0239075 | 10 | 2.327508 | 1 | 60 | 150 | Cr3+_ion
0 | 1.584686 | 0.143354 | -0.0249332 | 10 | 2.327508 | 1 | 60 | 150 | Cr3+_ion
0 | 1.266892 | 0.1470508 | -0.0257681 | 10 | 2.327508 | 1 | 60 | 150 | Cr3+_ion
0 | 0.999041 | 0.1512797 | -0.0264217 | 10 | 2.327508 | 1 | 60 | 150 | Cr3+_ion
0 | 0.7923428 | 0.1555649 | -0.0269731 | 10 | 2.327508 | 1 | 60 | 150 | Cr3+_ion
0 | 0.6334459 | 0.1598026 | -0.027137 | 10 | 2.327508 | 1 | 60 | 150 | Cr3+_ion
0 | 0.5040323 | 0.1641854 | -0.0270548 | 10 | 2.327508 | 1 | 60 | 150 | Cr3+_ion
0 | 0.400641 | 0.1685286 | -0.0266244 | 10 | 2.327508 | 1 | 60 | 150 | Cr3+_ion
0 | 0.316723 | 0.1730379 | -0.0256 | 10 | 2.327508 | 1 | 60 | 150 | Cr3+_ion
0 | 0.2520161 | 0.1767861 | -0.0242662 | 10 | 2.327508 | 1 | 60 | 150 | Cr3+_ion
0 | 0.2003205 | 0.1803515 | -0.0223836 | 10 | 2.327508 | 1 | 60 | 150 | Cr3+_ion
0 | 0.1588983 | 0.1835799 | -0.0199348 | 10 | 2.327508 | 1 | 60 | 150 | Cr3+_ion
0 | 0.1260081 | 0.186137 | -0.0171424 | 10 | 2.327508 | 1 | 60 | 150 | Cr3+_ion
0 | 0.1001603 | 0.1877424 | -0.0138821 | 10 | 2.327508 | 1 | 60 | 150 | Cr3+_ion
0 | 0.0794492 | 0.1880356 | -0.010907 | 10 | 2.327508 | 1 | 60 | 150 | Cr3+_ion
0 | 0.0631739 | 0.1879189 | -0.0072707 | 10 | 2.327508 | 1 | 60 | 150 | Cr3+_ion
0 | 0.0501337 | 0.1876318 | -0.0046659 | 10 | 2.327508 | 1 | 60 | 150 | Cr3+_ion
0 | 0.0398258 | 0.1859888 | -0.0018735 | 10 | 2.327508 | 1 | 60 | 150 | Cr3+_ion
0 | 0.0316296 | 0.1839967 | 0.000475 | 10 | 2.327508 | 1 | 60 | 150 | Cr3+_ion
0 | 0.0251206 | 0.1819522 | 0.0024534 | 10 | 2.327508 | 1 | 60 | 150 | Cr3+_ion
0 | 0.0199553 | 0.179825 | 0.0040512 | 10 | 2.327508 | 1 | 60 | 150 | Cr3+_ion
0 | 0.0158522 | 0.1769984 | 0.0052953 | 10 | 2.327508 | 1 | 60 | 150 | Cr3+_ion
0 | 0.0125907 | 0.1735913 | 0.006265 | 10 | 2.327508 | 1 | 60 | 150 | Cr3+_ion
0 | 0.0100011 | 0.1721357 | 0.0071591 | 10 | 2.327508 | 1 | 60 | 150 | Cr3+_ion
2 | 20015.62 | 0.0603819 | -0.006697 | 10 | 2.366875 | 1 | 60 | 150 | Cr3+_ion
2 | 15890.62 | 0.0623783 | -0.0079538 | 10 | 2.366875 | 1 | 60 | 150 | Cr3+_ion
2 | 12609.38 | 0.0643845 | -0.0088978 | 10 | 2.366875 | 1 | 60 | 150 | Cr3+_ion
2 | 10078.13 | 0.0663173 | -0.0095579 | 10 | 2.366875 | 1 | 60 | 150 | Cr3+_ion
2 | 8015.625 | 0.0681923 | -0.0100332 | 10 | 2.366875 | 1 | 60 | 150 | Cr3+_ion
2 | 6328.125 | 0.07012 | -0.010367 | 10 | 2.366875 | 1 | 60 | 150 | Cr3+_ion
2 | 5015.625 | 0.0719439 | -0.0105906 | 10 | 2.366875 | 1 | 60 | 150 | Cr3+_ion
2 | 3984.375 | 0.0736983 | -0.01075 | 10 | 2.366875 | 1 | 60 | 150 | Cr3+_ion
2 | 3170.956 | 0.0753976 | -0.0108481 | 10 | 2.366875 | 1 | 60 | 150 | Cr3+_ion
2 | 2527.573 | 0.0770966 | -0.0108894 | 10 | 2.366875 | 1 | 60 | 150 | Cr3+_ion
2 | 1976.103 | 0.0788934 | -0.0109201 | 10 | 2.366875 | 1 | 60 | 150 | Cr3+_ion
2 | 1577.524 | 0.080507 | -0.0109547 | 10 | 2.366875 | 1 | 60 | 150 | Cr3+_ion
2 | 1265.625 | 0.0820898 | -0.0109716 | 10 | 2.366875 | 1 | 60 | 150 | Cr3+_ion
2 | 998.264 | 0.0837632 | -0.0110097 | 10 | 2.366875 | 1 | 60 | 150 | Cr3+_ion
2 | 796.875 | 0.0853402 | -0.0110478 | 10 | 2.366875 | 1 | 60 | 150 | Cr3+_ion
2 | 627.7902 | 0.0869828 | -0.0111112 | 10 | 2.366875 | 1 | 60 | 150 | Cr3+_ion
2 | 505.5147 | 0.0885047 | -0.0111821 | 10 | 2.366875 | 1 | 60 | 150 | Cr3+_ion
2 | 397.9953 | 0.0901793 | -0.0112764 | 10 | 2.366875 | 1 | 60 | 150 | Cr3+_ion
2 | 315.5048 | 0.0918061 | -0.0113854 | 10 | 2.366875 | 1 | 60 | 150 | Cr3+_ion
2 | 252.4038 | 0.0933789 | -0.0115316 | 10 | 2.366875 | 1 | 60 | 150 | Cr3+_ion
2 | 198.6229 | 0.0950536 | -0.0117177 | 10 | 2.366875 | 1 | 60 | 150 | Cr3+_ion
2 | 158.3615 | 0.0966685 | -0.0119356 | 10 | 2.366875 | 1 | 60 | 150 | Cr3+_ion
2 | 125.558 | 0.098341 | -0.0122179 | 10 | 2.366875 | 1 | 60 | 150 | Cr3+_ion
2 | 100.4464 | 0.0999813 | -0.0125436 | 10 | 2.366875 | 1 | 60 | 150 | Cr3+_ion
2 | 79.00281 | 0.1017838 | -0.0129806 | 10 | 2.366875 | 1 | 60 | 150 | Cr3+_ion
2 | 63.3446 | 0.1034997 | -0.0134521 | 10 | 2.366875 | 1 | 60 | 150 | Cr3+_ion
2 | 50.22321 | 0.1053688 | -0.0139768 | 10 | 2.366875 | 1 | 60 | 150 | Cr3+_ion
2 | 38.42213 | 0.1076869 | -0.0147335 | 10 | 2.366875 | 1 | 60 | 150 | Cr3+_ion
2 | 31.25 | 0.1095511 | -0.0153357 | 10 | 2.366875 | 1 | 60 | 150 | Cr3+_ion
2 | 24.93351 | 0.1116638 | -0.0160171 | 10 | 2.366875 | 1 | 60 | 150 | Cr3+_ion
2 | 19.86229 | 0.1144383 | -0.0165867 | 10 | 2.366875 | 1 | 60 | 150 | Cr3+_ion
2 | 15.625 | 0.1169248 | -0.017413 | 10 | 2.366875 | 1 | 60 | 150 | Cr3+_ion
2 | 12.40079 | 0.1194465 | -0.0181835 | 10 | 2.366875 | 1 | 60 | 150 | Cr3+_ion
2 | 9.93114 | 0.1218199 | -0.0189925 | 10 | 2.366875 | 1 | 60 | 150 | Cr3+_ion
2 | 7.944915 | 0.1242743 | -0.0198085 | 10 | 2.366875 | 1 | 60 | 150 | Cr3+_ion
2 | 6.317385 | 0.1271817 | -0.0205959 | 10 | 2.366875 | 1 | 60 | 150 | Cr3+_ion
2 | 5.008013 | 0.1300222 | -0.0215005 | 10 | 2.366875 | 1 | 60 | 150 | Cr3+_ion
2 | 3.945707 | 0.1333495 | -0.0224177 | 10 | 2.366875 | 1 | 60 | 150 | Cr3+_ion
2 | 3.158693 | 0.136494 | -0.0233178 | 10 | 2.366875 | 1 | 60 | 150 | Cr3+_ion
2 | 2.504006 | 0.139815 | -0.0240764 | 10 | 2.366875 | 1 | 60 | 150 | Cr3+_ion
2 | 1.998082 | 0.1433387 | -0.0249957 | 10 | 2.366875 | 1 | 60 | 150 | Cr3+_ion
2 | 1.584686 | 0.1473202 | -0.0260093 | 10 | 2.366875 | 1 | 60 | 150 | Cr3+_ion
2 | 1.266892 | 0.1512586 | -0.0269155 | 10 | 2.366875 | 1 | 60 | 150 | Cr3+_ion
2 | 0.999041 | 0.1556348 | -0.0277666 | 10 | 2.366875 | 1 | 60 | 150 | Cr3+_ion
2 | 0.7923428 | 0.1602705 | -0.0283583 | 10 | 2.366875 | 1 | 60 | 150 | Cr3+_ion
2 | 0.6334459 | 0.1647601 | -0.0287375 | 10 | 2.366875 | 1 | 60 | 150 | Cr3+_ion
2 | 0.5040323 | 0.1698446 | -0.0286221 | 10 | 2.366875 | 1 | 60 | 150 | Cr3+_ion
2 | 0.400641 | 0.1745351 | -0.028294 | 10 | 2.366875 | 1 | 60 | 150 | Cr3+_ion
2 | 0.316723 | 0.179291 | -0.0272362 | 10 | 2.366875 | 1 | 60 | 150 | Cr3+_ion
2 | 0.2520161 | 0.1835239 | -0.025605 | 10 | 2.366875 | 1 | 60 | 150 | Cr3+_ion
2 | 0.2003205 | 0.1875029 | -0.0234484 | 10 | 2.366875 | 1 | 60 | 150 | Cr3+_ion
2 | 0.1588983 | 0.1911739 | -0.0209393 | 10 | 2.366875 | 1 | 60 | 150 | Cr3+_ion
2 | 0.1260081 | 0.1940136 | -0.0179298 | 10 | 2.366875 | 1 | 60 | 150 | Cr3+_ion
2 | 0.1001603 | 0.1958617 | -0.014442 | 10 | 2.366875 | 1 | 60 | 150 | Cr3+_ion
2 | 0.0794492 | 0.1962588 | -0.011322 | 10 | 2.366875 | 1 | 60 | 150 | Cr3+_ion
2 | 0.0631739 | 0.1963919 | -0.0079677 | 10 | 2.366875 | 1 | 60 | 150 | Cr3+_ion
2 | 0.0501337 | 0.1953568 | -0.0052215 | 10 | 2.366875 | 1 | 60 | 150 | Cr3+_ion
2 | 0.0398258 | 0.1940471 | -0.0024839 | 10 | 2.366875 | 1 | 60 | 150 | Cr3+_ion
2 | 0.0316296 | 0.1922 | -8.839554e-05 | 10 | 2.366875 | 1 | 60 | 150 | Cr3+_ion
2 | 0.0251206 | 0.1899981 | 0.001761 | 10 | 2.366875 | 1 | 60 | 150 | Cr3+_ion
2 | 0.0199553 | 0.1874613 | 0.0036684 | 10 | 2.366875 | 1 | 60 | 150 | Cr3+_ion
2 | 0.0158522 | 0.1849658 | 0.0046882 | 10 | 2.366875 | 1 | 60 | 150 | Cr3+_ion
2 | 0.0125907 | 0.1824149 | 0.0058816 | 10 | 2.366875 | 1 | 60 | 150 | Cr3+_ion
2 | 0.0100011 | 0.1800631 | 0.0067396 | 10 | 2.366875 | 1 | 60 | 150 | Cr3+_ion
4 | 20015.62 | 0.0630916 | -0.0084291 | 10 | 2.422945 | 1 | 60 | 150 | Cr3+_ion
4 | 15890.62 | 0.0654201 | -0.0097428 | 10 | 2.422945 | 1 | 60 | 150 | Cr3+_ion
4 | 12609.38 | 0.0677399 | -0.010695 | 10 | 2.422945 | 1 | 60 | 150 | Cr3+_ion
4 | 10078.13 | 0.069968 | -0.0113288 | 10 | 2.422945 | 1 | 60 | 150 | Cr3+_ion
4 | 8015.625 | 0.0721952 | -0.0117465 | 10 | 2.422945 | 1 | 60 | 150 | Cr3+_ion
4 | 6328.125 | 0.0744066 | -0.0119824 | 10 | 2.422945 | 1 | 60 | 150 | Cr3+_ion
4 | 5015.625 | 0.0765073 | -0.012085 | 10 | 2.422945 | 1 | 60 | 150 | Cr3+_ion
4 | 3984.375 | 0.0785154 | -0.0120993 | 10 | 2.422945 | 1 | 60 | 150 | Cr3+_ion
4 | 3170.956 | 0.0804373 | -0.0120288 | 10 | 2.422945 | 1 | 60 | 150 | Cr3+_ion
4 | 2527.573 | 0.0822667 | -0.0119452 | 10 | 2.422945 | 1 | 60 | 150 | Cr3+_ion
4 | 1976.103 | 0.0841879 | -0.0118058 | 10 | 2.422945 | 1 | 60 | 150 | Cr3+_ion
4 | 1577.524 | 0.0859075 | -0.0116959 | 10 | 2.422945 | 1 | 60 | 150 | Cr3+_ion
4 | 1265.625 | 0.0875417 | -0.0115964 | 10 | 2.422945 | 1 | 60 | 150 | Cr3+_ion
4 | 998.264 | 0.0892536 | -0.0115225 | 10 | 2.422945 | 1 | 60 | 150 | Cr3+_ion
4 | 796.875 | 0.0908686 | -0.0114889 | 10 | 2.422945 | 1 | 60 | 150 | Cr3+_ion
4 | 627.7902 | 0.0925697 | -0.0114789 | 10 | 2.422945 | 1 | 60 | 150 | Cr3+_ion
4 | 505.5147 | 0.0940858 | -0.0114828 | 10 | 2.422945 | 1 | 60 | 150 | Cr3+_ion
4 | 397.9953 | 0.0957596 | -0.0115366 | 10 | 2.422945 | 1 | 60 | 150 | Cr3+_ion
4 | 315.5048 | 0.0973815 | -0.0116261 | 10 | 2.422945 | 1 | 60 | 150 | Cr3+_ion
4 | 252.4038 | 0.0989309 | -0.0117733 | 10 | 2.422945 | 1 | 60 | 150 | Cr3+_ion
4 | 198.6229 | 0.1006142 | -0.0119894 | 10 | 2.422945 | 1 | 60 | 150 | Cr3+_ion
4 | 158.3615 | 0.1022342 | -0.0122508 | 10 | 2.422945 | 1 | 60 | 150 | Cr3+_ion
4 | 125.558 | 0.103923 | -0.0125973 | 10 | 2.422945 | 1 | 60 | 150 | Cr3+_ion
4 | 100.4464 | 0.1056016 | -0.0129873 | 10 | 2.422945 | 1 | 60 | 150 | Cr3+_ion
4 | 79.00281 | 0.1074542 | -0.0135282 | 10 | 2.422945 | 1 | 60 | 150 | Cr3+_ion
4 | 63.3446 | 0.1092242 | -0.0140835 | 10 | 2.422945 | 1 | 60 | 150 | Cr3+_ion
4 | 50.22321 | 0.1111841 | -0.014771 | 10 | 2.422945 | 1 | 60 | 150 | Cr3+_ion
4 | 38.42213 | 0.1136021 | -0.0156059 | 10 | 2.422945 | 1 | 60 | 150 | Cr3+_ion
4 | 31.25 | 0.115529 | -0.016267 | 10 | 2.422945 | 1 | 60 | 150 | Cr3+_ion
4 | 24.93351 | 0.1177679 | -0.0170718 | 10 | 2.422945 | 1 | 60 | 150 | Cr3+_ion
4 | 19.86229 | 0.1207733 | -0.0178012 | 10 | 2.422945 | 1 | 60 | 150 | Cr3+_ion
4 | 15.625 | 0.1232794 | -0.0188583 | 10 | 2.422945 | 1 | 60 | 150 | Cr3+_ion
4 | 12.40079 | 0.1261114 | -0.0197385 | 10 | 2.422945 | 1 | 60 | 150 | Cr3+_ion
4 | 9.93114 | 0.1286709 | -0.0207081 | 10 | 2.422945 | 1 | 60 | 150 | Cr3+_ion
4 | 7.944915 | 0.1314788 | -0.0217203 | 10 | 2.422945 | 1 | 60 | 150 | Cr3+_ion
4 | 6.317385 | 0.1344537 | -0.0227141 | 10 | 2.422945 | 1 | 60 | 150 | Cr3+_ion
4 | 5.008013 | 0.1377713 | -0.0238263 | 10 | 2.422945 | 1 | 60 | 150 | Cr3+_ion
4 | 3.945707 | 0.1413689 | -0.0249494 | 10 | 2.422945 | 1 | 60 | 150 | Cr3+_ion
4 | 3.158693 | 0.1448827 | -0.0259931 | 10 | 2.422945 | 1 | 60 | 150 | Cr3+_ion
4 | 2.504006 | 0.1487019 | -0.0267735 | 10 | 2.422945 | 1 | 60 | 150 | Cr3+_ion
4 | 1.998082 | 0.1523655 | -0.027877 | 10 | 2.422945 | 1 | 60 | 150 | Cr3+_ion
4 | 1.584686 | 0.1569328 | -0.0289059 | 10 | 2.422945 | 1 | 60 | 150 | Cr3+_ion
4 | 1.266892 | 0.1612467 | -0.0298643 | 10 | 2.422945 | 1 | 60 | 150 | Cr3+_ion
4 | 0.999041 | 0.1662947 | -0.0307686 | 10 | 2.422945 | 1 | 60 | 150 | Cr3+_ion
4 | 0.7923428 | 0.1712607 | -0.0310817 | 10 | 2.422945 | 1 | 60 | 150 | Cr3+_ion
4 | 0.6334459 | 0.1762204 | -0.031472 | 10 | 2.422945 | 1 | 60 | 150 | Cr3+_ion
4 | 0.5040323 | 0.1814784 | -0.0314324 | 10 | 2.422945 | 1 | 60 | 150 | Cr3+_ion
4 | 0.400641 | 0.1866925 | -0.0306713 | 10 | 2.422945 | 1 | 60 | 150 | Cr3+_ion
4 | 0.316723 | 0.1919246 | -0.0295198 | 10 | 2.422945 | 1 | 60 | 150 | Cr3+_ion
4 | 0.2520161 | 0.1970387 | -0.0276484 | 10 | 2.422945 | 1 | 60 | 150 | Cr3+_ion
4 | 0.2003205 | 0.2013313 | -0.0252541 | 10 | 2.422945 | 1 | 60 | 150 | Cr3+_ion
4 | 0.1588983 | 0.2046923 | -0.0221861 | 10 | 2.422945 | 1 | 60 | 150 | Cr3+_ion
4 | 0.1260081 | 0.2075721 | -0.0189787 | 10 | 2.422945 | 1 | 60 | 150 | Cr3+_ion
4 | 0.1001603 | 0.2088654 | -0.015218 | 10 | 2.422945 | 1 | 60 | 150 | Cr3+_ion
4 | 0.0794492 | 0.2091981 | -0.0116881 | 10 | 2.422945 | 1 | 60 | 150 | Cr3+_ion
4 | 0.0631739 | 0.2092318 | -0.0084804 | 10 | 2.422945 | 1 | 60 | 150 | Cr3+_ion
4 | 0.0501337 | 0.2079202 | -0.0055581 | 10 | 2.422945 | 1 | 60 | 150 | Cr3+_ion
4 | 0.0398258 | 0.2063491 | -0.0025404 | 10 | 2.422945 | 1 | 60 | 150 | Cr3+_ion
4 | 0.0316296 | 0.2043061 | -0.0002074 | 10 | 2.422945 | 1 | 60 | 150 | Cr3+_ion
4 | 0.0251206 | 0.2027087 | 0.0012647 | 10 | 2.422945 | 1 | 60 | 150 | Cr3+_ion
4 | 0.0199553 | 0.2002929 | 0.0028763 | 10 | 2.422945 | 1 | 60 | 150 | Cr3+_ion
4 | 0.0158522 | 0.1971238 | 0.0041129 | 10 | 2.422945 | 1 | 60 | 150 | Cr3+_ion
4 | 0.0125907 | 0.194902 | 0.0055247 | 10 | 2.422945 | 1 | 60 | 150 | Cr3+_ion
4 | 0.0100011 | 0.1923989 | 0.0061275 | 10 | 2.422945 | 1 | 60 | 150 | Cr3+_ion
6 | 20015.62 | 0.0667953 | -0.0111516 | 10 | 2.508344 | 1 | 60 | 150 | Cr3+_ion
6 | 15890.62 | 0.0696119 | -0.0125747 | 10 | 2.508344 | 1 | 60 | 150 | Cr3+_ion
6 | 12609.38 | 0.0724609 | -0.0135848 | 10 | 2.508344 | 1 | 60 | 150 | Cr3+_ion
6 | 10078.13 | 0.0752303 | -0.0142272 | 10 | 2.508344 | 1 | 60 | 150 | Cr3+_ion
6 | 8015.625 | 0.077971 | -0.0145571 | 10 | 2.508344 | 1 | 60 | 150 | Cr3+_ion
6 | 6328.125 | 0.0806918 | -0.0146663 | 10 | 2.508344 | 1 | 60 | 150 | Cr3+_ion
6 | 5015.625 | 0.0832461 | -0.0145859 | 10 | 2.508344 | 1 | 60 | 150 | Cr3+_ion
6 | 3984.375 | 0.0856823 | -0.0143842 | 10 | 2.508344 | 1 | 60 | 150 | Cr3+_ion
6 | 3170.956 | 0.087922 | -0.0141133 | 10 | 2.508344 | 1 | 60 | 150 | Cr3+_ion
6 | 2527.573 | 0.090067 | -0.0137726 | 10 | 2.508344 | 1 | 60 | 150 | Cr3+_ion
6 | 1976.103 | 0.0922545 | -0.013398 | 10 | 2.508344 | 1 | 60 | 150 | Cr3+_ion
6 | 1577.524 | 0.0941284 | -0.0130744 | 10 | 2.508344 | 1 | 60 | 150 | Cr3+_ion
6 | 1265.625 | 0.0958902 | -0.0128025 | 10 | 2.508344 | 1 | 60 | 150 | Cr3+_ion
6 | 998.264 | 0.0977125 | -0.0125362 | 10 | 2.508344 | 1 | 60 | 150 | Cr3+_ion
6 | 796.875 | 0.0994051 | -0.0123431 | 10 | 2.508344 | 1 | 60 | 150 | Cr3+_ion
6 | 627.7902 | 0.1011342 | -0.0122072 | 10 | 2.508344 | 1 | 60 | 150 | Cr3+_ion
6 | 505.5147 | 0.1026747 | -0.0121564 | 10 | 2.508344 | 1 | 60 | 150 | Cr3+_ion
6 | 397.9953 | 0.1043697 | -0.0121748 | 10 | 2.508344 | 1 | 60 | 150 | Cr3+_ion
6 | 315.5048 | 0.1060102 | -0.0122685 | 10 | 2.508344 | 1 | 60 | 150 | Cr3+_ion
6 | 252.4038 | 0.1075886 | -0.0124436 | 10 | 2.508344 | 1 | 60 | 150 | Cr3+_ion
6 | 198.6229 | 0.1092976 | -0.0127432 | 10 | 2.508344 | 1 | 60 | 150 | Cr3+_ion
6 | 158.3615 | 0.1109677 | -0.0131093 | 10 | 2.508344 | 1 | 60 | 150 | Cr3+_ion
6 | 125.558 | 0.1127314 | -0.0135893 | 10 | 2.508344 | 1 | 60 | 150 | Cr3+_ion
6 | 100.4464 | 0.1145183 | -0.0141444 | 10 | 2.508344 | 1 | 60 | 150 | Cr3+_ion
6 | 79.00281 | 0.116511 | -0.0148232 | 10 | 2.508344 | 1 | 60 | 150 | Cr3+_ion
6 | 63.3446 | 0.118469 | -0.0155245 | 10 | 2.508344 | 1 | 60 | 150 | Cr3+_ion
6 | 50.22321 | 0.1206515 | -0.0163646 | 10 | 2.508344 | 1 | 60 | 150 | Cr3+_ion
6 | 38.42213 | 0.123305 | -0.017465 | 10 | 2.508344 | 1 | 60 | 150 | Cr3+_ion
6 | 31.25 | 0.1254918 | -0.0182447 | 10 | 2.508344 | 1 | 60 | 150 | Cr3+_ion
6 | 24.93351 | 0.127984 | -0.0193369 | 10 | 2.508344 | 1 | 60 | 150 | Cr3+_ion
6 | 19.86229 | 0.1311035 | -0.0202588 | 10 | 2.508344 | 1 | 60 | 150 | Cr3+_ion
6 | 15.625 | 0.1343915 | -0.0213409 | 10 | 2.508344 | 1 | 60 | 150 | Cr3+_ion
6 | 12.40079 | 0.1373863 | -0.0225461 | 10 | 2.508344 | 1 | 60 | 150 | Cr3+_ion
6 | 9.93114 | 0.1401914 | -0.0238021 | 10 | 2.508344 | 1 | 60 | 150 | Cr3+_ion
6 | 7.944915 | 0.143445 | -0.0249152 | 10 | 2.508344 | 1 | 60 | 150 | Cr3+_ion
6 | 6.317385 | 0.1466103 | -0.026176 | 10 | 2.508344 | 1 | 60 | 150 | Cr3+_ion
6 | 5.008013 | 0.1505479 | -0.0274874 | 10 | 2.508344 | 1 | 60 | 150 | Cr3+_ion
6 | 3.945707 | 0.1546733 | -0.0287645 | 10 | 2.508344 | 1 | 60 | 150 | Cr3+_ion
6 | 3.158693 | 0.1588095 | -0.0299549 | 10 | 2.508344 | 1 | 60 | 150 | Cr3+_ion
6 | 2.504006 | 0.1630225 | -0.030816 | 10 | 2.508344 | 1 | 60 | 150 | Cr3+_ion
6 | 1.998082 | 0.1671999 | -0.0320437 | 10 | 2.508344 | 1 | 60 | 150 | Cr3+_ion
6 | 1.584686 | 0.1721509 | -0.0333544 | 10 | 2.508344 | 1 | 60 | 150 | Cr3+_ion
6 | 1.266892 | 0.1771837 | -0.0344391 | 10 | 2.508344 | 1 | 60 | 150 | Cr3+_ion
6 | 0.999041 | 0.1828342 | -0.0351124 | 10 | 2.508344 | 1 | 60 | 150 | Cr3+_ion
6 | 0.7923428 | 0.1883688 | -0.0357514 | 10 | 2.508344 | 1 | 60 | 150 | Cr3+_ion
6 | 0.6334459 | 0.1937903 | -0.0357739 | 10 | 2.508344 | 1 | 60 | 150 | Cr3+_ion
6 | 0.5040323 | 0.1997973 | -0.0355223 | 10 | 2.508344 | 1 | 60 | 150 | Cr3+_ion
6 | 0.400641 | 0.2055079 | -0.0345852 | 10 | 2.508344 | 1 | 60 | 150 | Cr3+_ion
6 | 0.316723 | 0.2113264 | -0.0329483 | 10 | 2.508344 | 1 | 60 | 150 | Cr3+_ion
6 | 0.2520161 | 0.2164126 | -0.031114 | 10 | 2.508344 | 1 | 60 | 150 | Cr3+_ion
6 | 0.2003205 | 0.2209137 | -0.0281503 | 10 | 2.508344 | 1 | 60 | 150 | Cr3+_ion
6 | 0.1588983 | 0.2247295 | -0.0247213 | 10 | 2.508344 | 1 | 60 | 150 | Cr3+_ion
6 | 0.1260081 | 0.2271204 | -0.0211049 | 10 | 2.508344 | 1 | 60 | 150 | Cr3+_ion
6 | 0.1001603 | 0.2288627 | -0.0171875 | 10 | 2.508344 | 1 | 60 | 150 | Cr3+_ion
6 | 0.0794492 | 0.2297274 | -0.0134745 | 10 | 2.508344 | 1 | 60 | 150 | Cr3+_ion
6 | 0.0631739 | 0.2290827 | -0.0100038 | 10 | 2.508344 | 1 | 60 | 150 | Cr3+_ion
6 | 0.0501337 | 0.2282262 | -0.0064695 | 10 | 2.508344 | 1 | 60 | 150 | Cr3+_ion
6 | 0.0398258 | 0.2258713 | -0.0036579 | 10 | 2.508344 | 1 | 60 | 150 | Cr3+_ion
6 | 0.0316296 | 0.223947 | -0.0016267 | 10 | 2.508344 | 1 | 60 | 150 | Cr3+_ion
6 | 0.0251206 | 0.2219187 | 0.0006814 | 10 | 2.508344 | 1 | 60 | 150 | Cr3+_ion
6 | 0.0199553 | 0.2196739 | 0.0017355 | 10 | 2.508344 | 1 | 60 | 150 | Cr3+_ion
6 | 0.0158522 | 0.2176279 | 0.0034186 | 10 | 2.508344 | 1 | 60 | 150 | Cr3+_ion
6 | 0.0125907 | 0.2153307 | 0.0043289 | 10 | 2.508344 | 1 | 60 | 150 | Cr3+_ion
6 | 0.0100011 | 0.2133831 | 0.0050747 | 10 | 2.508344 | 1 | 60 | 150 | Cr3+_ion