## Sheet1
Time(h) | Freq | Zreal | Zimag | ppm | mean_voltage | current | temperature | flow | Label
0 | 20015.62 | 0.0515678 | -0.002046 | 10 | 2.18758 | 1 | 60 | 150 | Ni2+_ion
0 | 15890.62 | 0.0512446 | -0.0022416 | 10 | 2.18758 | 1 | 60 | 150 | Ni2+_ion
0 | 12609.38 | 0.0509551 | -0.0023475 | 10 | 2.18758 | 1 | 60 | 150 | Ni2+_ion
0 | 10078.13 | 0.0506252 | -0.0023778 | 10 | 2.18758 | 1 | 60 | 150 | Ni2+_ion
0 | 8015.625 | 0.0504444 | -0.0023578 | 10 | 2.18758 | 1 | 60 | 150 | Ni2+_ion
0 | 6328.125 | 0.0503566 | -0.0022987 | 10 | 2.18758 | 1 | 60 | 150 | Ni2+_ion
0 | 5015.625 | 0.0503258 | -0.0022271 | 10 | 2.18758 | 1 | 60 | 150 | Ni2+_ion
0 | 3984.375 | 0.0503851 | -0.0021349 | 10 | 2.18758 | 1 | 60 | 150 | Ni2+_ion
0 | 3170.956 | 0.0505208 | -0.0020406 | 10 | 2.18758 | 1 | 60 | 150 | Ni2+_ion
0 | 2527.573 | 0.0506533 | -0.0019688 | 10 | 2.18758 | 1 | 60 | 150 | Ni2+_ion
0 | 1976.103 | 0.0508467 | -0.0018926 | 10 | 2.18758 | 1 | 60 | 150 | Ni2+_ion
0 | 1577.524 | 0.0510438 | -0.0018589 | 10 | 2.18758 | 1 | 60 | 150 | Ni2+_ion
0 | 1265.625 | 0.0512506 | -0.0018332 | 10 | 2.18758 | 1 | 60 | 150 | Ni2+_ion
0 | 998.264 | 0.0514997 | -0.001854 | 10 | 2.18758 | 1 | 60 | 150 | Ni2+_ion
0 | 796.875 | 0.0517481 | -0.0018872 | 10 | 2.18758 | 1 | 60 | 150 | Ni2+_ion
0 | 627.7902 | 0.0519973 | -0.0019589 | 10 | 2.18758 | 1 | 60 | 150 | Ni2+_ion
0 | 505.5147 | 0.0522709 | -0.0020408 | 10 | 2.18758 | 1 | 60 | 150 | Ni2+_ion
0 | 397.9953 | 0.0525712 | -0.0021652 | 10 | 2.18758 | 1 | 60 | 150 | Ni2+_ion
0 | 315.5048 | 0.0529041 | -0.0023233 | 10 | 2.18758 | 1 | 60 | 150 | Ni2+_ion
0 | 252.4038 | 0.0532544 | -0.0025008 | 10 | 2.18758 | 1 | 60 | 150 | Ni2+_ion
0 | 198.6229 | 0.0536758 | -0.0027189 | 10 | 2.18758 | 1 | 60 | 150 | Ni2+_ion
0 | 158.3615 | 0.0541339 | -0.0029482 | 10 | 2.18758 | 1 | 60 | 150 | Ni2+_ion
0 | 125.558 | 0.054667 | -0.0031878 | 10 | 2.18758 | 1 | 60 | 150 | Ni2+_ion
0 | 100.4464 | 0.0552211 | -0.0033981 | 10 | 2.18758 | 1 | 60 | 150 | Ni2+_ion
0 | 79.00281 | 0.0558802 | -0.0036016 | 10 | 2.18758 | 1 | 60 | 150 | Ni2+_ion
0 | 63.3446 | 0.0565222 | -0.0037404 | 10 | 2.18758 | 1 | 60 | 150 | Ni2+_ion
0 | 50.22321 | 0.0572241 | -0.0038088 | 10 | 2.18758 | 1 | 60 | 150 | Ni2+_ion
0 | 38.42213 | 0.0580499 | -0.0038164 | 10 | 2.18758 | 1 | 60 | 150 | Ni2+_ion
0 | 31.25 | 0.0586503 | -0.0037849 | 10 | 2.18758 | 1 | 60 | 150 | Ni2+_ion
0 | 24.93351 | 0.0592727 | -0.0037221 | 10 | 2.18758 | 1 | 60 | 150 | Ni2+_ion
0 | 19.86229 | 0.0599237 | -0.0036476 | 10 | 2.18758 | 1 | 60 | 150 | Ni2+_ion
0 | 15.625 | 0.0604785 | -0.0035841 | 10 | 2.18758 | 1 | 60 | 150 | Ni2+_ion
0 | 12.40079 | 0.0610158 | -0.0035603 | 10 | 2.18758 | 1 | 60 | 150 | Ni2+_ion
0 | 9.93114 | 0.0615151 | -0.0035721 | 10 | 2.18758 | 1 | 60 | 150 | Ni2+_ion
0 | 7.944915 | 0.0619913 | -0.0036007 | 10 | 2.18758 | 1 | 60 | 150 | Ni2+_ion
0 | 6.317385 | 0.0625289 | -0.0036938 | 10 | 2.18758 | 1 | 60 | 150 | Ni2+_ion
0 | 5.008013 | 0.0631199 | -0.0037415 | 10 | 2.18758 | 1 | 60 | 150 | Ni2+_ion
0 | 3.945707 | 0.0637191 | -0.0038701 | 10 | 2.18758 | 1 | 60 | 150 | Ni2+_ion
0 | 3.158693 | 0.064352 | -0.0039936 | 10 | 2.18758 | 1 | 60 | 150 | Ni2+_ion
0 | 2.504006 | 0.0650162 | -0.0041082 | 10 | 2.18758 | 1 | 60 | 150 | Ni2+_ion
0 | 1.998082 | 0.0657395 | -0.0042697 | 10 | 2.18758 | 1 | 60 | 150 | Ni2+_ion
0 | 1.584686 | 0.0665154 | -0.0044655 | 10 | 2.18758 | 1 | 60 | 150 | Ni2+_ion
0 | 1.266892 | 0.0673165 | -0.0047385 | 10 | 2.18758 | 1 | 60 | 150 | Ni2+_ion
0 | 0.999041 | 0.0682792 | -0.004918 | 10 | 2.18758 | 1 | 60 | 150 | Ni2+_ion
0 | 0.7923428 | 0.0692407 | -0.0051206 | 10 | 2.18758 | 1 | 60 | 150 | Ni2+_ion
0 | 0.6334459 | 0.0702847 | -0.0053553 | 10 | 2.18758 | 1 | 60 | 150 | Ni2+_ion
0 | 0.5040323 | 0.071392 | -0.0055352 | 10 | 2.18758 | 1 | 60 | 150 | Ni2+_ion
0 | 0.400641 | 0.0726544 | -0.005691 | 10 | 2.18758 | 1 | 60 | 150 | Ni2+_ion
0 | 0.316723 | 0.0738884 | -0.0058031 | 10 | 2.18758 | 1 | 60 | 150 | Ni2+_ion
0 | 0.2520161 | 0.0752614 | -0.0058187 | 10 | 2.18758 | 1 | 60 | 150 | Ni2+_ion
0 | 0.2003205 | 0.0765293 | -0.0057374 | 10 | 2.18758 | 1 | 60 | 150 | Ni2+_ion
0 | 0.1588983 | 0.077949 | -0.005527 | 10 | 2.18758 | 1 | 60 | 150 | Ni2+_ion
0 | 0.1260081 | 0.0792427 | -0.005267 | 10 | 2.18758 | 1 | 60 | 150 | Ni2+_ion
0 | 0.1001603 | 0.0803839 | -0.0046968 | 10 | 2.18758 | 1 | 60 | 150 | Ni2+_ion
0 | 0.0794492 | 0.0814015 | -0.0042082 | 10 | 2.18758 | 1 | 60 | 150 | Ni2+_ion
0 | 0.0631739 | 0.0822792 | -0.0035124 | 10 | 2.18758 | 1 | 60 | 150 | Ni2+_ion
0 | 0.0501337 | 0.0826032 | -0.002857 | 10 | 2.18758 | 1 | 60 | 150 | Ni2+_ion
0 | 0.0398258 | 0.0826272 | -0.0022087 | 10 | 2.18758 | 1 | 60 | 150 | Ni2+_ion
0 | 0.0316296 | 0.0824074 | -0.0012873 | 10 | 2.18758 | 1 | 60 | 150 | Ni2+_ion
0 | 0.0251206 | 0.0816312 | -0.0008759 | 10 | 2.18758 | 1 | 60 | 150 | Ni2+_ion
0 | 0.0199553 | 0.0805142 | -0.0003427 | 10 | 2.18758 | 1 | 60 | 150 | Ni2+_ion
0 | 0.0158522 | 0.0792759 | 6.125855e-05 | 10 | 2.18758 | 1 | 60 | 150 | Ni2+_ion
0 | 0.0125907 | 0.0769854 | 0.0002469 | 10 | 2.18758 | 1 | 60 | 150 | Ni2+_ion
0 | 0.0100011 | 0.0750206 | 0.0005153 | 10 | 2.18758 | 1 | 60 | 150 | Ni2+_ion
2 | 20015.62 | 0.05305 | -0.0022747 | 10 | 2.190552 | 1 | 60 | 150 | Ni2+_ion
2 | 15890.62 | 0.0524791 | -0.0023404 | 10 | 2.190552 | 1 | 60 | 150 | Ni2+_ion
2 | 12609.38 | 0.0519194 | -0.0023839 | 10 | 2.190552 | 1 | 60 | 150 | Ni2+_ion
2 | 10078.13 | 0.0513405 | -0.0023875 | 10 | 2.190552 | 1 | 60 | 150 | Ni2+_ion
2 | 8015.625 | 0.0508539 | -0.0023677 | 10 | 2.190552 | 1 | 60 | 150 | Ni2+_ion
2 | 6328.125 | 0.0505839 | -0.0023405 | 10 | 2.190552 | 1 | 60 | 150 | Ni2+_ion
2 | 5015.625 | 0.0503445 | -0.0022811 | 10 | 2.190552 | 1 | 60 | 150 | Ni2+_ion
2 | 3984.375 | 0.0502045 | -0.0022024 | 10 | 2.190552 | 1 | 60 | 150 | Ni2+_ion
2 | 3170.956 | 0.0501929 | -0.002124 | 10 | 2.190552 | 1 | 60 | 150 | Ni2+_ion
2 | 2527.573 | 0.0502698 | -0.0020472 | 10 | 2.190552 | 1 | 60 | 150 | Ni2+_ion
2 | 1976.103 | 0.0504012 | -0.0019543 | 10 | 2.190552 | 1 | 60 | 150 | Ni2+_ion
2 | 1577.524 | 0.0505478 | -0.0019024 | 10 | 2.190552 | 1 | 60 | 150 | Ni2+_ion
2 | 1265.625 | 0.0507211 | -0.0018754 | 10 | 2.190552 | 1 | 60 | 150 | Ni2+_ion
2 | 998.264 | 0.0509263 | -0.0018742 | 10 | 2.190552 | 1 | 60 | 150 | Ni2+_ion
2 | 796.875 | 0.0511437 | -0.001892 | 10 | 2.190552 | 1 | 60 | 150 | Ni2+_ion
2 | 627.7902 | 0.0513716 | -0.0019463 | 10 | 2.190552 | 1 | 60 | 150 | Ni2+_ion
2 | 505.5147 | 0.0516099 | -0.0020358 | 10 | 2.190552 | 1 | 60 | 150 | Ni2+_ion
2 | 397.9953 | 0.0519079 | -0.002161 | 10 | 2.190552 | 1 | 60 | 150 | Ni2+_ion
2 | 315.5048 | 0.0522215 | -0.0023226 | 10 | 2.190552 | 1 | 60 | 150 | Ni2+_ion
2 | 252.4038 | 0.0525606 | -0.00252 | 10 | 2.190552 | 1 | 60 | 150 | Ni2+_ion
2 | 198.6229 | 0.0529776 | -0.0027571 | 10 | 2.190552 | 1 | 60 | 150 | Ni2+_ion
2 | 158.3615 | 0.0534405 | -0.003004 | 10 | 2.190552 | 1 | 60 | 150 | Ni2+_ion
2 | 125.558 | 0.0539636 | -0.0032626 | 10 | 2.190552 | 1 | 60 | 150 | Ni2+_ion
2 | 100.4464 | 0.0545514 | -0.0034978 | 10 | 2.190552 | 1 | 60 | 150 | Ni2+_ion
2 | 79.00281 | 0.0552591 | -0.003716 | 10 | 2.190552 | 1 | 60 | 150 | Ni2+_ion
2 | 63.3446 | 0.0559503 | -0.0038669 | 10 | 2.190552 | 1 | 60 | 150 | Ni2+_ion
2 | 50.22321 | 0.0567031 | -0.0039743 | 10 | 2.190552 | 1 | 60 | 150 | Ni2+_ion
2 | 38.42213 | 0.057538 | -0.0039862 | 10 | 2.190552 | 1 | 60 | 150 | Ni2+_ion
2 | 31.25 | 0.0581729 | -0.003973 | 10 | 2.190552 | 1 | 60 | 150 | Ni2+_ion
2 | 24.93351 | 0.0588351 | -0.0039188 | 10 | 2.190552 | 1 | 60 | 150 | Ni2+_ion
2 | 19.86229 | 0.0595605 | -0.0038692 | 10 | 2.190552 | 1 | 60 | 150 | Ni2+_ion
2 | 15.625 | 0.0601486 | -0.0038229 | 10 | 2.190552 | 1 | 60 | 150 | Ni2+_ion
2 | 12.40079 | 0.0607479 | -0.0037842 | 10 | 2.190552 | 1 | 60 | 150 | Ni2+_ion
2 | 9.93114 | 0.0612786 | -0.0038134 | 10 | 2.190552 | 1 | 60 | 150 | Ni2+_ion
2 | 7.944915 | 0.0618648 | -0.0038715 | 10 | 2.190552 | 1 | 60 | 150 | Ni2+_ion
2 | 6.317385 | 0.0624906 | -0.0038948 | 10 | 2.190552 | 1 | 60 | 150 | Ni2+_ion
2 | 5.008013 | 0.0630822 | -0.0040098 | 10 | 2.190552 | 1 | 60 | 150 | Ni2+_ion
2 | 3.945707 | 0.0637687 | -0.0041278 | 10 | 2.190552 | 1 | 60 | 150 | Ni2+_ion
2 | 3.158693 | 0.0644496 | -0.004281 | 10 | 2.190552 | 1 | 60 | 150 | Ni2+_ion
2 | 2.504006 | 0.0652052 | -0.0043675 | 10 | 2.190552 | 1 | 60 | 150 | Ni2+_ion
2 | 1.998082 | 0.0660072 | -0.0045482 | 10 | 2.190552 | 1 | 60 | 150 | Ni2+_ion
2 | 1.584686 | 0.0669086 | -0.0047821 | 10 | 2.190552 | 1 | 60 | 150 | Ni2+_ion
2 | 1.266892 | 0.067843 | -0.0049536 | 10 | 2.190552 | 1 | 60 | 150 | Ni2+_ion
2 | 0.999041 | 0.068872 | -0.0051841 | 10 | 2.190552 | 1 | 60 | 150 | Ni2+_ion
2 | 0.7923428 | 0.0699203 | -0.0053594 | 10 | 2.190552 | 1 | 60 | 150 | Ni2+_ion
2 | 0.6334459 | 0.070956 | -0.0054774 | 10 | 2.190552 | 1 | 60 | 150 | Ni2+_ion
2 | 0.5040323 | 0.0721754 | -0.0056465 | 10 | 2.190552 | 1 | 60 | 150 | Ni2+_ion
2 | 0.400641 | 0.0734316 | -0.0058098 | 10 | 2.190552 | 1 | 60 | 150 | Ni2+_ion
2 | 0.316723 | 0.07483 | -0.0058286 | 10 | 2.190552 | 1 | 60 | 150 | Ni2+_ion
2 | 0.2520161 | 0.0762997 | -0.0058476 | 10 | 2.190552 | 1 | 60 | 150 | Ni2+_ion
2 | 0.2003205 | 0.077772 | -0.0056581 | 10 | 2.190552 | 1 | 60 | 150 | Ni2+_ion
2 | 0.1588983 | 0.0793356 | -0.0053025 | 10 | 2.190552 | 1 | 60 | 150 | Ni2+_ion
2 | 0.1260081 | 0.0806481 | -0.0048986 | 10 | 2.190552 | 1 | 60 | 150 | Ni2+_ion
2 | 0.1001603 | 0.0820461 | -0.0044581 | 10 | 2.190552 | 1 | 60 | 150 | Ni2+_ion
2 | 0.0794492 | 0.0831986 | -0.0037692 | 10 | 2.190552 | 1 | 60 | 150 | Ni2+_ion
2 | 0.0631739 | 0.0840683 | -0.0029293 | 10 | 2.190552 | 1 | 60 | 150 | Ni2+_ion
2 | 0.0501337 | 0.0845539 | -0.0021989 | 10 | 2.190552 | 1 | 60 | 150 | Ni2+_ion
2 | 0.0398258 | 0.0847298 | -0.0013217 | 10 | 2.190552 | 1 | 60 | 150 | Ni2+_ion
2 | 0.0316296 | 0.0844605 | -0.000723 | 10 | 2.190552 | 1 | 60 | 150 | Ni2+_ion
2 | 0.0251206 | 0.083851 | -0.0001593 | 10 | 2.190552 | 1 | 60 | 150 | Ni2+_ion
2 | 0.0199553 | 0.0829252 | 0.0003746 | 10 | 2.190552 | 1 | 60 | 150 | Ni2+_ion
2 | 0.0158522 | 0.0813254 | 0.0008004 | 10 | 2.190552 | 1 | 60 | 150 | Ni2+_ion
2 | 0.0125907 | 0.0792802 | 0.0011031 | 10 | 2.190552 | 1 | 60 | 150 | Ni2+_ion
2 | 0.0100011 | 0.0778132 | 0.0010654 | 10 | 2.190552 | 1 | 60 | 150 | Ni2+_ion
4 | 20015.62 | 0.0539048 | -0.0024954 | 10 | 2.187335 | 1 | 60 | 150 | Ni2+_ion
4 | 15890.62 | 0.0533491 | -0.0024874 | 10 | 2.187335 | 1 | 60 | 150 | Ni2+_ion
4 | 12609.38 | 0.0525413 | -0.0024411 | 10 | 2.187335 | 1 | 60 | 150 | Ni2+_ion
4 | 10078.13 | 0.0517145 | -0.0024098 | 10 | 2.187335 | 1 | 60 | 150 | Ni2+_ion
4 | 8015.625 | 0.0510863 | -0.002407 | 10 | 2.187335 | 1 | 60 | 150 | Ni2+_ion
4 | 6328.125 | 0.0505597 | -0.0023825 | 10 | 2.187335 | 1 | 60 | 150 | Ni2+_ion
4 | 5015.625 | 0.0501924 | -0.002334 | 10 | 2.187335 | 1 | 60 | 150 | Ni2+_ion
4 | 3984.375 | 0.0499997 | -0.0022763 | 10 | 2.187335 | 1 | 60 | 150 | Ni2+_ion
4 | 3170.956 | 0.0498716 | -0.0022151 | 10 | 2.187335 | 1 | 60 | 150 | Ni2+_ion
4 | 2527.573 | 0.0498759 | -0.0021412 | 10 | 2.187335 | 1 | 60 | 150 | Ni2+_ion
4 | 1976.103 | 0.0500077 | -0.0020533 | 10 | 2.187335 | 1 | 60 | 150 | Ni2+_ion
4 | 1577.524 | 0.0501303 | -0.0019904 | 10 | 2.187335 | 1 | 60 | 150 | Ni2+_ion
4 | 1265.625 | 0.0502904 | -0.0019448 | 10 | 2.187335 | 1 | 60 | 150 | Ni2+_ion
4 | 998.264 | 0.0505042 | -0.0019331 | 10 | 2.187335 | 1 | 60 | 150 | Ni2+_ion
4 | 796.875 | 0.0507 | -0.0019503 | 10 | 2.187335 | 1 | 60 | 150 | Ni2+_ion
4 | 627.7902 | 0.0509576 | -0.0019766 | 10 | 2.187335 | 1 | 60 | 150 | Ni2+_ion
4 | 505.5147 | 0.051178 | -0.0020519 | 10 | 2.187335 | 1 | 60 | 150 | Ni2+_ion
4 | 397.9953 | 0.0514534 | -0.0021698 | 10 | 2.187335 | 1 | 60 | 150 | Ni2+_ion
4 | 315.5048 | 0.0517552 | -0.0023257 | 10 | 2.187335 | 1 | 60 | 150 | Ni2+_ion
4 | 252.4038 | 0.0520914 | -0.0025179 | 10 | 2.187335 | 1 | 60 | 150 | Ni2+_ion
4 | 198.6229 | 0.0525 | -0.0027583 | 10 | 2.187335 | 1 | 60 | 150 | Ni2+_ion
4 | 158.3615 | 0.0529503 | -0.0030126 | 10 | 2.187335 | 1 | 60 | 150 | Ni2+_ion
4 | 125.558 | 0.0534879 | -0.0032829 | 10 | 2.187335 | 1 | 60 | 150 | Ni2+_ion
4 | 100.4464 | 0.0540716 | -0.0035351 | 10 | 2.187335 | 1 | 60 | 150 | Ni2+_ion
4 | 79.00281 | 0.0547872 | -0.0037707 | 10 | 2.187335 | 1 | 60 | 150 | Ni2+_ion
4 | 63.3446 | 0.0554764 | -0.0039432 | 10 | 2.187335 | 1 | 60 | 150 | Ni2+_ion
4 | 50.22321 | 0.0562452 | -0.0040398 | 10 | 2.187335 | 1 | 60 | 150 | Ni2+_ion
4 | 38.42213 | 0.0571139 | -0.0041007 | 10 | 2.187335 | 1 | 60 | 150 | Ni2+_ion
4 | 31.25 | 0.0577696 | -0.0040893 | 10 | 2.187335 | 1 | 60 | 150 | Ni2+_ion
4 | 24.93351 | 0.0584539 | -0.0040609 | 10 | 2.187335 | 1 | 60 | 150 | Ni2+_ion
4 | 19.86229 | 0.0591587 | -0.0040172 | 10 | 2.187335 | 1 | 60 | 150 | Ni2+_ion
4 | 15.625 | 0.0598312 | -0.0039885 | 10 | 2.187335 | 1 | 60 | 150 | Ni2+_ion
4 | 12.40079 | 0.0604367 | -0.003977 | 10 | 2.187335 | 1 | 60 | 150 | Ni2+_ion
4 | 9.93114 | 0.0610092 | -0.0039963 | 10 | 2.187335 | 1 | 60 | 150 | Ni2+_ion
4 | 7.944915 | 0.0616151 | -0.004029 | 10 | 2.187335 | 1 | 60 | 150 | Ni2+_ion
4 | 6.317385 | 0.062243 | -0.004143 | 10 | 2.187335 | 1 | 60 | 150 | Ni2+_ion
4 | 5.008013 | 0.0629669 | -0.0042191 | 10 | 2.187335 | 1 | 60 | 150 | Ni2+_ion
4 | 3.945707 | 0.0636913 | -0.004351 | 10 | 2.187335 | 1 | 60 | 150 | Ni2+_ion
4 | 3.158693 | 0.0644515 | -0.0044732 | 10 | 2.187335 | 1 | 60 | 150 | Ni2+_ion
4 | 2.504006 | 0.0652319 | -0.0045712 | 10 | 2.187335 | 1 | 60 | 150 | Ni2+_ion
4 | 1.998082 | 0.0660418 | -0.004751 | 10 | 2.187335 | 1 | 60 | 150 | Ni2+_ion
4 | 1.584686 | 0.0669808 | -0.004912 | 10 | 2.187335 | 1 | 60 | 150 | Ni2+_ion
4 | 1.266892 | 0.0679836 | -0.0051029 | 10 | 2.187335 | 1 | 60 | 150 | Ni2+_ion
4 | 0.999041 | 0.0689394 | -0.0052521 | 10 | 2.187335 | 1 | 60 | 150 | Ni2+_ion
4 | 0.7923428 | 0.0701251 | -0.0054731 | 10 | 2.187335 | 1 | 60 | 150 | Ni2+_ion
4 | 0.6334459 | 0.0712059 | -0.0055571 | 10 | 2.187335 | 1 | 60 | 150 | Ni2+_ion
4 | 0.5040323 | 0.0724129 | -0.0057411 | 10 | 2.187335 | 1 | 60 | 150 | Ni2+_ion
4 | 0.400641 | 0.0737749 | -0.0057831 | 10 | 2.187335 | 1 | 60 | 150 | Ni2+_ion
4 | 0.316723 | 0.0752434 | -0.0058139 | 10 | 2.187335 | 1 | 60 | 150 | Ni2+_ion
4 | 0.2520161 | 0.0767758 | -0.0056611 | 10 | 2.187335 | 1 | 60 | 150 | Ni2+_ion
4 | 0.2003205 | 0.0781805 | -0.0054955 | 10 | 2.187335 | 1 | 60 | 150 | Ni2+_ion
4 | 0.1588983 | 0.0795985 | -0.0051776 | 10 | 2.187335 | 1 | 60 | 150 | Ni2+_ion
4 | 0.1260081 | 0.081025 | -0.0047043 | 10 | 2.187335 | 1 | 60 | 150 | Ni2+_ion
4 | 0.1001603 | 0.0824773 | -0.0040844 | 10 | 2.187335 | 1 | 60 | 150 | Ni2+_ion
4 | 0.0794492 | 0.0834851 | -0.0034392 | 10 | 2.187335 | 1 | 60 | 150 | Ni2+_ion
4 | 0.0631739 | 0.0844587 | -0.0025927 | 10 | 2.187335 | 1 | 60 | 150 | Ni2+_ion
4 | 0.0501337 | 0.0852318 | -0.0018482 | 10 | 2.187335 | 1 | 60 | 150 | Ni2+_ion
4 | 0.0398258 | 0.0855418 | -0.000994 | 10 | 2.187335 | 1 | 60 | 150 | Ni2+_ion
4 | 0.0316296 | 0.0857273 | -0.0002788 | 10 | 2.187335 | 1 | 60 | 150 | Ni2+_ion
4 | 0.0251206 | 0.0853819 | 0.0002769 | 10 | 2.187335 | 1 | 60 | 150 | Ni2+_ion
4 | 0.0199553 | 0.0841832 | 0.0008742 | 10 | 2.187335 | 1 | 60 | 150 | Ni2+_ion
4 | 0.0158522 | 0.083529 | 0.0012601 | 10 | 2.187335 | 1 | 60 | 150 | Ni2+_ion
4 | 0.0125907 | 0.0821157 | 0.0015222 | 10 | 2.187335 | 1 | 60 | 150 | Ni2+_ion
4 | 0.0100011 | 0.0797792 | 0.0018394 | 10 | 2.187335 | 1 | 60 | 150 | Ni2+_ion
6 | 20015.62 | 0.055099 | -0.0028791 | 10 | 2.185075 | 1 | 60 | 150 | Ni2+_ion
6 | 15890.62 | 0.0547899 | -0.0028263 | 10 | 2.185075 | 1 | 60 | 150 | Ni2+_ion
6 | 12609.38 | 0.0541252 | -0.0027059 | 10 | 2.185075 | 1 | 60 | 150 | Ni2+_ion
6 | 10078.13 | 0.0531702 | -0.0025437 | 10 | 2.185075 | 1 | 60 | 150 | Ni2+_ion
6 | 8015.625 | 0.0521306 | -0.0024665 | 10 | 2.185075 | 1 | 60 | 150 | Ni2+_ion
6 | 6328.125 | 0.0513324 | -0.0024071 | 10 | 2.185075 | 1 | 60 | 150 | Ni2+_ion
6 | 5015.625 | 0.0507444 | -0.0023502 | 10 | 2.185075 | 1 | 60 | 150 | Ni2+_ion
6 | 3984.375 | 0.0503085 | -0.0023054 | 10 | 2.185075 | 1 | 60 | 150 | Ni2+_ion
6 | 3170.956 | 0.0500528 | -0.0022604 | 10 | 2.185075 | 1 | 60 | 150 | Ni2+_ion
6 | 2527.573 | 0.0499121 | -0.0021999 | 10 | 2.185075 | 1 | 60 | 150 | Ni2+_ion
6 | 1976.103 | 0.0498887 | -0.0021444 | 10 | 2.185075 | 1 | 60 | 150 | Ni2+_ion
6 | 1577.524 | 0.0499388 | -0.0020916 | 10 | 2.185075 | 1 | 60 | 150 | Ni2+_ion
6 | 1265.625 | 0.0500519 | -0.0020455 | 10 | 2.185075 | 1 | 60 | 150 | Ni2+_ion
6 | 998.264 | 0.0502167 | -0.0020182 | 10 | 2.185075 | 1 | 60 | 150 | Ni2+_ion
6 | 796.875 | 0.0504002 | -0.0020182 | 10 | 2.185075 | 1 | 60 | 150 | Ni2+_ion
6 | 627.7902 | 0.0506392 | -0.0020381 | 10 | 2.185075 | 1 | 60 | 150 | Ni2+_ion
6 | 505.5147 | 0.0508632 | -0.0021046 | 10 | 2.185075 | 1 | 60 | 150 | Ni2+_ion
6 | 397.9953 | 0.051128 | -0.0022018 | 10 | 2.185075 | 1 | 60 | 150 | Ni2+_ion
6 | 315.5048 | 0.0514219 | -0.0023412 | 10 | 2.185075 | 1 | 60 | 150 | Ni2+_ion
6 | 252.4038 | 0.05175 | -0.0025217 | 10 | 2.185075 | 1 | 60 | 150 | Ni2+_ion
6 | 198.6229 | 0.0521427 | -0.0027546 | 10 | 2.185075 | 1 | 60 | 150 | Ni2+_ion
6 | 158.3615 | 0.0525837 | -0.0030042 | 10 | 2.185075 | 1 | 60 | 150 | Ni2+_ion
6 | 125.558 | 0.0531044 | -0.0032639 | 10 | 2.185075 | 1 | 60 | 150 | Ni2+_ion
6 | 100.4464 | 0.0536798 | -0.0035317 | 10 | 2.185075 | 1 | 60 | 150 | Ni2+_ion
6 | 79.00281 | 0.0543899 | -0.0037725 | 10 | 2.185075 | 1 | 60 | 150 | Ni2+_ion
6 | 63.3446 | 0.0550953 | -0.0039566 | 10 | 2.185075 | 1 | 60 | 150 | Ni2+_ion
6 | 50.22321 | 0.0558602 | -0.0040729 | 10 | 2.185075 | 1 | 60 | 150 | Ni2+_ion
6 | 38.42213 | 0.0567394 | -0.0041488 | 10 | 2.185075 | 1 | 60 | 150 | Ni2+_ion
6 | 31.25 | 0.057408 | -0.0041712 | 10 | 2.185075 | 1 | 60 | 150 | Ni2+_ion
6 | 24.93351 | 0.0581189 | -0.0041697 | 10 | 2.185075 | 1 | 60 | 150 | Ni2+_ion
6 | 19.86229 | 0.0589223 | -0.0041556 | 10 | 2.185075 | 1 | 60 | 150 | Ni2+_ion
6 | 15.625 | 0.0595797 | -0.0041384 | 10 | 2.185075 | 1 | 60 | 150 | Ni2+_ion
6 | 12.40079 | 0.0602329 | -0.0041529 | 10 | 2.185075 | 1 | 60 | 150 | Ni2+_ion
6 | 9.93114 | 0.0607957 | -0.0042106 | 10 | 2.185075 | 1 | 60 | 150 | Ni2+_ion
6 | 7.944915 | 0.0614541 | -0.0042701 | 10 | 2.185075 | 1 | 60 | 150 | Ni2+_ion
6 | 6.317385 | 0.0621477 | -0.0044052 | 10 | 2.185075 | 1 | 60 | 150 | Ni2+_ion
6 | 5.008013 | 0.0628561 | -0.004487 | 10 | 2.185075 | 1 | 60 | 150 | Ni2+_ion
6 | 3.945707 | 0.0636655 | -0.0046396 | 10 | 2.185075 | 1 | 60 | 150 | Ni2+_ion
6 | 3.158693 | 0.0644607 | -0.0047606 | 10 | 2.185075 | 1 | 60 | 150 | Ni2+_ion
6 | 2.504006 | 0.0653373 | -0.0049283 | 10 | 2.185075 | 1 | 60 | 150 | Ni2+_ion
6 | 1.998082 | 0.0662775 | -0.0050335 | 10 | 2.185075 | 1 | 60 | 150 | Ni2+_ion
6 | 1.584686 | 0.0672858 | -0.0051853 | 10 | 2.185075 | 1 | 60 | 150 | Ni2+_ion
6 | 1.266892 | 0.068323 | -0.0054263 | 10 | 2.185075 | 1 | 60 | 150 | Ni2+_ion
6 | 0.999041 | 0.0695139 | -0.0055929 | 10 | 2.185075 | 1 | 60 | 150 | Ni2+_ion
6 | 0.7923428 | 0.070701 | -0.0057391 | 10 | 2.185075 | 1 | 60 | 150 | Ni2+_ion
6 | 0.6334459 | 0.0718839 | -0.0058814 | 10 | 2.185075 | 1 | 60 | 150 | Ni2+_ion
6 | 0.5040323 | 0.0730927 | -0.0059779 | 10 | 2.185075 | 1 | 60 | 150 | Ni2+_ion
6 | 0.400641 | 0.0744004 | -0.0059518 | 10 | 2.185075 | 1 | 60 | 150 | Ni2+_ion
6 | 0.316723 | 0.0759407 | -0.0058588 | 10 | 2.185075 | 1 | 60 | 150 | Ni2+_ion
6 | 0.2520161 | 0.0773308 | -0.0058361 | 10 | 2.185075 | 1 | 60 | 150 | Ni2+_ion
6 | 0.2003205 | 0.0790067 | -0.0056585 | 10 | 2.185075 | 1 | 60 | 150 | Ni2+_ion
6 | 0.1588983 | 0.0805431 | -0.0052997 | 10 | 2.185075 | 1 | 60 | 150 | Ni2+_ion
6 | 0.1260081 | 0.0821477 | -0.0048309 | 10 | 2.185075 | 1 | 60 | 150 | Ni2+_ion
6 | 0.1001603 | 0.0836699 | -0.0041953 | 10 | 2.185075 | 1 | 60 | 150 | Ni2+_ion
6 | 0.0794492 | 0.0850301 | -0.0034699 | 10 | 2.185075 | 1 | 60 | 150 | Ni2+_ion
6 | 0.0631739 | 0.086104 | -0.0026376 | 10 | 2.185075 | 1 | 60 | 150 | Ni2+_ion
6 | 0.0501337 | 0.0869845 | -0.0017058 | 10 | 2.185075 | 1 | 60 | 150 | Ni2+_ion
6 | 0.0398258 | 0.0875102 | -0.0009831 | 10 | 2.185075 | 1 | 60 | 150 | Ni2+_ion
6 | 0.0316296 | 0.0879032 | -0.0002953 | 10 | 2.185075 | 1 | 60 | 150 | Ni2+_ion
6 | 0.0251206 | 0.0877449 | 0.0004716 | 10 | 2.185075 | 1 | 60 | 150 | Ni2+_ion
6 | 0.0199553 | 0.0874148 | 0.0008069 | 10 | 2.185075 | 1 | 60 | 150 | Ni2+_ion
6 | 0.0158522 | 0.0865505 | 0.001495 | 10 | 2.185075 | 1 | 60 | 150 | Ni2+_ion
6 | 0.0125907 | 0.0850352 | 0.0018547 | 10 | 2.185075 | 1 | 60 | 150 | Ni2+_ion
6 | 0.0100011 | 0.0832158 | 0.0020656 | 10 | 2.185075 | 1 | 60 | 150 | Ni2+_ion