## Sheet1
Time(h) | Freq | Zreal | Zimag | ppm | mean_voltage | current | temperature | flow | Label
0 | 20015.62 | 0.0591142 | -0.0107439 | 10 | 2.590827 | 1 | 60 | 150 | Ca2+_ion
0 | 15890.62 | 0.0614127 | -0.0131439 | 10 | 2.590827 | 1 | 60 | 150 | Ca2+_ion
0 | 12609.38 | 0.0638193 | -0.0152371 | 10 | 2.590827 | 1 | 60 | 150 | Ca2+_ion
0 | 10078.13 | 0.0662299 | -0.0170669 | 10 | 2.590827 | 1 | 60 | 150 | Ca2+_ion
0 | 8015.625 | 0.0687945 | -0.0187381 | 10 | 2.590827 | 1 | 60 | 150 | Ca2+_ion
0 | 6328.125 | 0.0716118 | -0.0203736 | 10 | 2.590827 | 1 | 60 | 150 | Ca2+_ion
0 | 5015.625 | 0.0745051 | -0.0219221 | 10 | 2.590827 | 1 | 60 | 150 | Ca2+_ion
0 | 3984.375 | 0.0775515 | -0.0233624 | 10 | 2.590827 | 1 | 60 | 150 | Ca2+_ion
0 | 3170.956 | 0.080667 | -0.0247434 | 10 | 2.590827 | 1 | 60 | 150 | Ca2+_ion
0 | 2527.573 | 0.0838527 | -0.0259964 | 10 | 2.590827 | 1 | 60 | 150 | Ca2+_ion
0 | 1976.103 | 0.0875383 | -0.027387 | 10 | 2.590827 | 1 | 60 | 150 | Ca2+_ion
0 | 1577.524 | 0.0909891 | -0.0285747 | 10 | 2.590827 | 1 | 60 | 150 | Ca2+_ion
0 | 1265.625 | 0.094381 | -0.0296837 | 10 | 2.590827 | 1 | 60 | 150 | Ca2+_ion
0 | 998.264 | 0.0981616 | -0.0308712 | 10 | 2.590827 | 1 | 60 | 150 | Ca2+_ion
0 | 796.875 | 0.1018211 | -0.0319703 | 10 | 2.590827 | 1 | 60 | 150 | Ca2+_ion
0 | 627.7902 | 0.1057835 | -0.0331592 | 10 | 2.590827 | 1 | 60 | 150 | Ca2+_ion
0 | 505.5147 | 0.1092652 | -0.0341435 | 10 | 2.590827 | 1 | 60 | 150 | Ca2+_ion
0 | 397.9953 | 0.1132011 | -0.0352227 | 10 | 2.590827 | 1 | 60 | 150 | Ca2+_ion
0 | 315.5048 | 0.1171458 | -0.0363772 | 10 | 2.590827 | 1 | 60 | 150 | Ca2+_ion
0 | 252.4038 | 0.1208591 | -0.0374265 | 10 | 2.590827 | 1 | 60 | 150 | Ca2+_ion
0 | 198.6229 | 0.1247043 | -0.0385157 | 10 | 2.590827 | 1 | 60 | 150 | Ca2+_ion
0 | 158.3615 | 0.1283153 | -0.0394783 | 10 | 2.590827 | 1 | 60 | 150 | Ca2+_ion
0 | 125.558 | 0.1320956 | -0.0405477 | 10 | 2.590827 | 1 | 60 | 150 | Ca2+_ion
0 | 100.4464 | 0.1356011 | -0.0414158 | 10 | 2.590827 | 1 | 60 | 150 | Ca2+_ion
0 | 79.00281 | 0.139394 | -0.0424094 | 10 | 2.590827 | 1 | 60 | 150 | Ca2+_ion
0 | 63.3446 | 0.1428863 | -0.0432351 | 10 | 2.590827 | 1 | 60 | 150 | Ca2+_ion
0 | 50.22321 | 0.1465342 | -0.0441834 | 10 | 2.590827 | 1 | 60 | 150 | Ca2+_ion
0 | 38.42213 | 0.1512472 | -0.0452121 | 10 | 2.590827 | 1 | 60 | 150 | Ca2+_ion
0 | 31.25 | 0.1544468 | -0.0459287 | 10 | 2.590827 | 1 | 60 | 150 | Ca2+_ion
0 | 24.93351 | 0.1587128 | -0.0471783 | 10 | 2.590827 | 1 | 60 | 150 | Ca2+_ion
0 | 19.86229 | 0.1595864 | -0.0448317 | 10 | 2.590827 | 1 | 60 | 150 | Ca2+_ion
0 | 15.625 | 0.1664775 | -0.047017 | 10 | 2.590827 | 1 | 60 | 150 | Ca2+_ion
0 | 12.40079 | 0.1701617 | -0.0477782 | 10 | 2.590827 | 1 | 60 | 150 | Ca2+_ion
0 | 9.93114 | 0.1732533 | -0.0487143 | 10 | 2.590827 | 1 | 60 | 150 | Ca2+_ion
0 | 7.944915 | 0.1766899 | -0.0494544 | 10 | 2.590827 | 1 | 60 | 150 | Ca2+_ion
0 | 6.317385 | 0.1792364 | -0.0504546 | 10 | 2.590827 | 1 | 60 | 150 | Ca2+_ion
0 | 5.008013 | 0.1818374 | -0.051119 | 10 | 2.590827 | 1 | 60 | 150 | Ca2+_ion
0 | 3.945707 | 0.1842636 | -0.0515693 | 10 | 2.590827 | 1 | 60 | 150 | Ca2+_ion
0 | 3.158693 | 0.1859461 | -0.0518324 | 10 | 2.590827 | 1 | 60 | 150 | Ca2+_ion
0 | 2.504006 | 0.1873569 | -0.0517089 | 10 | 2.590827 | 1 | 60 | 150 | Ca2+_ion
0 | 1.998082 | 0.1865898 | -0.0509792 | 10 | 2.590827 | 1 | 60 | 150 | Ca2+_ion
0 | 1.584686 | 0.1880955 | -0.0512733 | 10 | 2.590827 | 1 | 60 | 150 | Ca2+_ion
0 | 1.266892 | 0.1888603 | -0.0511365 | 10 | 2.590827 | 1 | 60 | 150 | Ca2+_ion
0 | 0.999041 | 0.191167 | -0.0510296 | 10 | 2.590827 | 1 | 60 | 150 | Ca2+_ion
0 | 0.7923428 | 0.1940065 | -0.0510723 | 10 | 2.590827 | 1 | 60 | 150 | Ca2+_ion
0 | 0.6334459 | 0.196718 | -0.0508974 | 10 | 2.590827 | 1 | 60 | 150 | Ca2+_ion
0 | 0.5040323 | 0.2003334 | -0.0504663 | 10 | 2.590827 | 1 | 60 | 150 | Ca2+_ion
0 | 0.400641 | 0.2054962 | -0.0499179 | 10 | 2.590827 | 1 | 60 | 150 | Ca2+_ion
0 | 0.316723 | 0.2128734 | -0.0487805 | 10 | 2.590827 | 1 | 60 | 150 | Ca2+_ion
0 | 0.2520161 | 0.2226475 | -0.0465118 | 10 | 2.590827 | 1 | 60 | 150 | Ca2+_ion
0 | 0.2003205 | 0.2354104 | -0.0429043 | 10 | 2.590827 | 1 | 60 | 150 | Ca2+_ion
0 | 0.1588983 | 0.2523428 | -0.0382421 | 10 | 2.590827 | 1 | 60 | 150 | Ca2+_ion
0 | 0.1260081 | 0.2785715 | -0.0329855 | 10 | 2.590827 | 1 | 60 | 150 | Ca2+_ion
0 | 0.1001603 | 0.3130065 | -0.0204945 | 10 | 2.590827 | 1 | 60 | 150 | Ca2+_ion
0 | 0.0794492 | 0.3392144 | -0.0014193 | 10 | 2.590827 | 1 | 60 | 150 | Ca2+_ion
0 | 0.0631739 | 0.3566834 | 0.0158262 | 10 | 2.590827 | 1 | 60 | 150 | Ca2+_ion
0 | 0.0501337 | 0.3728805 | 0.0294764 | 10 | 2.590827 | 1 | 60 | 150 | Ca2+_ion
0 | 0.0398258 | 0.3900146 | 0.0381533 | 10 | 2.590827 | 1 | 60 | 150 | Ca2+_ion
0 | 0.0316296 | 0.4074918 | 0.042442 | 10 | 2.590827 | 1 | 60 | 150 | Ca2+_ion
0 | 0.0251206 | 0.4228451 | 0.044008 | 10 | 2.590827 | 1 | 60 | 150 | Ca2+_ion
0 | 0.0199553 | 0.441788 | 0.0505891 | 10 | 2.590827 | 1 | 60 | 150 | Ca2+_ion
0 | 0.0158522 | 0.4591426 | 0.0659153 | 10 | 2.590827 | 1 | 60 | 150 | Ca2+_ion
0 | 0.0125907 | 0.4713501 | 0.0854319 | 10 | 2.590827 | 1 | 60 | 150 | Ca2+_ion
0 | 0.0100011 | 0.4796213 | 0.1045588 | 10 | 2.590827 | 1 | 60 | 150 | Ca2+_ion
2 | 20015.62 | 0.0578715 | -0.0082518 | 10 | 2.679099 | 1 | 60 | 150 | Ca2+_ion
2 | 15890.62 | 0.0600152 | -0.01049 | 10 | 2.679099 | 1 | 60 | 150 | Ca2+_ion
2 | 12609.38 | 0.0623135 | -0.0124187 | 10 | 2.679099 | 1 | 60 | 150 | Ca2+_ion
2 | 10078.13 | 0.0646796 | -0.013991 | 10 | 2.679099 | 1 | 60 | 150 | Ca2+_ion
2 | 8015.625 | 0.0671892 | -0.0154219 | 10 | 2.679099 | 1 | 60 | 150 | Ca2+_ion
2 | 6328.125 | 0.0698661 | -0.0167465 | 10 | 2.679099 | 1 | 60 | 150 | Ca2+_ion
2 | 5015.625 | 0.0725909 | -0.0179438 | 10 | 2.679099 | 1 | 60 | 150 | Ca2+_ion
2 | 3984.375 | 0.0753573 | -0.0190048 | 10 | 2.679099 | 1 | 60 | 150 | Ca2+_ion
2 | 3170.956 | 0.078212 | -0.0200146 | 10 | 2.679099 | 1 | 60 | 150 | Ca2+_ion
2 | 2527.573 | 0.0811205 | -0.0209336 | 10 | 2.679099 | 1 | 60 | 150 | Ca2+_ion
2 | 1976.103 | 0.0843575 | -0.0218506 | 10 | 2.679099 | 1 | 60 | 150 | Ca2+_ion
2 | 1577.524 | 0.0874294 | -0.0226597 | 10 | 2.679099 | 1 | 60 | 150 | Ca2+_ion
2 | 1265.625 | 0.0903963 | -0.0233419 | 10 | 2.679099 | 1 | 60 | 150 | Ca2+_ion
2 | 998.264 | 0.0936487 | -0.024112 | 10 | 2.679099 | 1 | 60 | 150 | Ca2+_ion
2 | 796.875 | 0.0968386 | -0.0248095 | 10 | 2.679099 | 1 | 60 | 150 | Ca2+_ion
2 | 627.7902 | 0.1001658 | -0.0254642 | 10 | 2.679099 | 1 | 60 | 150 | Ca2+_ion
2 | 505.5147 | 0.1031224 | -0.0261468 | 10 | 2.679099 | 1 | 60 | 150 | Ca2+_ion
2 | 397.9953 | 0.1063848 | -0.0268214 | 10 | 2.679099 | 1 | 60 | 150 | Ca2+_ion
2 | 315.5048 | 0.1097145 | -0.0275625 | 10 | 2.679099 | 1 | 60 | 150 | Ca2+_ion
2 | 252.4038 | 0.112835 | -0.0283125 | 10 | 2.679099 | 1 | 60 | 150 | Ca2+_ion
2 | 198.6229 | 0.116252 | -0.0291291 | 10 | 2.679099 | 1 | 60 | 150 | Ca2+_ion
2 | 158.3615 | 0.1194256 | -0.029896 | 10 | 2.679099 | 1 | 60 | 150 | Ca2+_ion
2 | 125.558 | 0.1227211 | -0.0306649 | 10 | 2.679099 | 1 | 60 | 150 | Ca2+_ion
2 | 100.4464 | 0.1258378 | -0.0313239 | 10 | 2.679099 | 1 | 60 | 150 | Ca2+_ion
2 | 79.00281 | 0.1293147 | -0.0322255 | 10 | 2.679099 | 1 | 60 | 150 | Ca2+_ion
2 | 63.3446 | 0.1324523 | -0.0329243 | 10 | 2.679099 | 1 | 60 | 150 | Ca2+_ion
2 | 50.22321 | 0.1358413 | -0.0338079 | 10 | 2.679099 | 1 | 60 | 150 | Ca2+_ion
2 | 38.42213 | 0.1400603 | -0.0347548 | 10 | 2.679099 | 1 | 60 | 150 | Ca2+_ion
2 | 31.25 | 0.1431131 | -0.0355643 | 10 | 2.679099 | 1 | 60 | 150 | Ca2+_ion
2 | 24.93351 | 0.1473438 | -0.0369096 | 10 | 2.679099 | 1 | 60 | 150 | Ca2+_ion
2 | 19.86229 | 0.1485855 | -0.0354469 | 10 | 2.679099 | 1 | 60 | 150 | Ca2+_ion
2 | 15.625 | 0.1544568 | -0.037213 | 10 | 2.679099 | 1 | 60 | 150 | Ca2+_ion
2 | 12.40079 | 0.1582045 | -0.0381822 | 10 | 2.679099 | 1 | 60 | 150 | Ca2+_ion
2 | 9.93114 | 0.1616805 | -0.0393771 | 10 | 2.679099 | 1 | 60 | 150 | Ca2+_ion
2 | 7.944915 | 0.1654968 | -0.0404642 | 10 | 2.679099 | 1 | 60 | 150 | Ca2+_ion
2 | 6.317385 | 0.1691005 | -0.0418506 | 10 | 2.679099 | 1 | 60 | 150 | Ca2+_ion
2 | 5.008013 | 0.1727533 | -0.0428932 | 10 | 2.679099 | 1 | 60 | 150 | Ca2+_ion
2 | 3.945707 | 0.1762458 | -0.0438297 | 10 | 2.679099 | 1 | 60 | 150 | Ca2+_ion
2 | 3.158693 | 0.179192 | -0.0445313 | 10 | 2.679099 | 1 | 60 | 150 | Ca2+_ion
2 | 2.504006 | 0.1820212 | -0.044975 | 10 | 2.679099 | 1 | 60 | 150 | Ca2+_ion
2 | 1.998082 | 0.1828441 | -0.045032 | 10 | 2.679099 | 1 | 60 | 150 | Ca2+_ion
2 | 1.584686 | 0.185717 | -0.0457457 | 10 | 2.679099 | 1 | 60 | 150 | Ca2+_ion
2 | 1.266892 | 0.1878512 | -0.0461655 | 10 | 2.679099 | 1 | 60 | 150 | Ca2+_ion
2 | 0.999041 | 0.1910037 | -0.0464559 | 10 | 2.679099 | 1 | 60 | 150 | Ca2+_ion
2 | 0.7923428 | 0.1940161 | -0.0468005 | 10 | 2.679099 | 1 | 60 | 150 | Ca2+_ion
2 | 0.6334459 | 0.196834 | -0.0467511 | 10 | 2.679099 | 1 | 60 | 150 | Ca2+_ion
2 | 0.5040323 | 0.2000134 | -0.0466803 | 10 | 2.679099 | 1 | 60 | 150 | Ca2+_ion
2 | 0.400641 | 0.2036476 | -0.0464013 | 10 | 2.679099 | 1 | 60 | 150 | Ca2+_ion
2 | 0.316723 | 0.2082722 | -0.0457187 | 10 | 2.679099 | 1 | 60 | 150 | Ca2+_ion
2 | 0.2520161 | 0.213865 | -0.0446425 | 10 | 2.679099 | 1 | 60 | 150 | Ca2+_ion
2 | 0.2003205 | 0.2211868 | -0.0428626 | 10 | 2.679099 | 1 | 60 | 150 | Ca2+_ion
2 | 0.1588983 | 0.2302752 | -0.0397017 | 10 | 2.679099 | 1 | 60 | 150 | Ca2+_ion
2 | 0.1260081 | 0.2400835 | -0.0350378 | 10 | 2.679099 | 1 | 60 | 150 | Ca2+_ion
2 | 0.1001603 | 0.2500296 | -0.0289874 | 10 | 2.679099 | 1 | 60 | 150 | Ca2+_ion
2 | 0.0794492 | 0.2600041 | -0.0219543 | 10 | 2.679099 | 1 | 60 | 150 | Ca2+_ion
2 | 0.0631739 | 0.2695023 | -0.0145514 | 10 | 2.679099 | 1 | 60 | 150 | Ca2+_ion
2 | 0.0501337 | 0.277448 | -0.0073485 | 10 | 2.679099 | 1 | 60 | 150 | Ca2+_ion
2 | 0.0398258 | 0.2858189 | -0.0014351 | 10 | 2.679099 | 1 | 60 | 150 | Ca2+_ion
2 | 0.0316296 | 0.2943291 | 0.0037845 | 10 | 2.679099 | 1 | 60 | 150 | Ca2+_ion
2 | 0.0251206 | 0.3044626 | 0.0077226 | 10 | 2.679099 | 1 | 60 | 150 | Ca2+_ion
2 | 0.0199553 | 0.316919 | 0.0110118 | 10 | 2.679099 | 1 | 60 | 150 | Ca2+_ion
2 | 0.0158522 | 0.3322343 | 0.014562 | 10 | 2.679099 | 1 | 60 | 150 | Ca2+_ion
2 | 0.0125907 | 0.3506659 | 0.0189203 | 10 | 2.679099 | 1 | 60 | 150 | Ca2+_ion
2 | 0.0100011 | 0.3678238 | 0.0241908 | 10 | 2.679099 | 1 | 60 | 150 | Ca2+_ion
4 | 20015.62 | 0.0600737 | -0.0086589 | 10 | 2.775435 | 1 | 60 | 150 | Ca2+_ion
4 | 15890.62 | 0.0624451 | -0.0106699 | 10 | 2.775435 | 1 | 60 | 150 | Ca2+_ion
4 | 12609.38 | 0.0649027 | -0.0122844 | 10 | 2.775435 | 1 | 60 | 150 | Ca2+_ion
4 | 10078.13 | 0.0673505 | -0.0135582 | 10 | 2.775435 | 1 | 60 | 150 | Ca2+_ion
4 | 8015.625 | 0.0698703 | -0.0146255 | 10 | 2.775435 | 1 | 60 | 150 | Ca2+_ion
4 | 6328.125 | 0.0724434 | -0.0155434 | 10 | 2.775435 | 1 | 60 | 150 | Ca2+_ion
4 | 5015.625 | 0.0750058 | -0.0163406 | 10 | 2.775435 | 1 | 60 | 150 | Ca2+_ion
4 | 3984.375 | 0.0775356 | -0.0170548 | 10 | 2.775435 | 1 | 60 | 150 | Ca2+_ion
4 | 3170.956 | 0.0801206 | -0.0177203 | 10 | 2.775435 | 1 | 60 | 150 | Ca2+_ion
4 | 2527.573 | 0.082679 | -0.0183366 | 10 | 2.775435 | 1 | 60 | 150 | Ca2+_ion
4 | 1976.103 | 0.0855132 | -0.0189757 | 10 | 2.775435 | 1 | 60 | 150 | Ca2+_ion
4 | 1577.524 | 0.0881962 | -0.0195424 | 10 | 2.775435 | 1 | 60 | 150 | Ca2+_ion
4 | 1265.625 | 0.0907929 | -0.0200978 | 10 | 2.775435 | 1 | 60 | 150 | Ca2+_ion
4 | 998.264 | 0.09366 | -0.0206244 | 10 | 2.775435 | 1 | 60 | 150 | Ca2+_ion
4 | 796.875 | 0.0964042 | -0.0211363 | 10 | 2.775435 | 1 | 60 | 150 | Ca2+_ion
4 | 627.7902 | 0.0993303 | -0.0216424 | 10 | 2.775435 | 1 | 60 | 150 | Ca2+_ion
4 | 505.5147 | 0.1019685 | -0.02213 | 10 | 2.775435 | 1 | 60 | 150 | Ca2+_ion
4 | 397.9953 | 0.1048634 | -0.0226432 | 10 | 2.775435 | 1 | 60 | 150 | Ca2+_ion
4 | 315.5048 | 0.1077908 | -0.023232 | 10 | 2.775435 | 1 | 60 | 150 | Ca2+_ion
4 | 252.4038 | 0.1105895 | -0.0237886 | 10 | 2.775435 | 1 | 60 | 150 | Ca2+_ion
4 | 198.6229 | 0.1136157 | -0.0243985 | 10 | 2.775435 | 1 | 60 | 150 | Ca2+_ion
4 | 158.3615 | 0.1164759 | -0.0250125 | 10 | 2.775435 | 1 | 60 | 150 | Ca2+_ion
4 | 125.558 | 0.1194768 | -0.0257144 | 10 | 2.775435 | 1 | 60 | 150 | Ca2+_ion
4 | 100.4464 | 0.1223596 | -0.0263522 | 10 | 2.775435 | 1 | 60 | 150 | Ca2+_ion
4 | 79.00281 | 0.1254368 | -0.0269244 | 10 | 2.775435 | 1 | 60 | 150 | Ca2+_ion
4 | 63.3446 | 0.1285376 | -0.027624 | 10 | 2.775435 | 1 | 60 | 150 | Ca2+_ion
4 | 50.22321 | 0.1316504 | -0.0283465 | 10 | 2.775435 | 1 | 60 | 150 | Ca2+_ion
4 | 38.42213 | 0.1356471 | -0.0291466 | 10 | 2.775435 | 1 | 60 | 150 | Ca2+_ion
4 | 31.25 | 0.1384783 | -0.0298199 | 10 | 2.775435 | 1 | 60 | 150 | Ca2+_ion
4 | 24.93351 | 0.142422 | -0.0309143 | 10 | 2.775435 | 1 | 60 | 150 | Ca2+_ion
4 | 19.86229 | 0.1445143 | -0.0297331 | 10 | 2.775435 | 1 | 60 | 150 | Ca2+_ion
4 | 15.625 | 0.1492273 | -0.0313016 | 10 | 2.775435 | 1 | 60 | 150 | Ca2+_ion
4 | 12.40079 | 0.1528584 | -0.0322824 | 10 | 2.775435 | 1 | 60 | 150 | Ca2+_ion
4 | 9.93114 | 0.1563329 | -0.0334847 | 10 | 2.775435 | 1 | 60 | 150 | Ca2+_ion
4 | 7.944915 | 0.1601889 | -0.0345733 | 10 | 2.775435 | 1 | 60 | 150 | Ca2+_ion
4 | 6.317385 | 0.1639288 | -0.0359447 | 10 | 2.775435 | 1 | 60 | 150 | Ca2+_ion
4 | 5.008013 | 0.1679005 | -0.0370521 | 10 | 2.775435 | 1 | 60 | 150 | Ca2+_ion
4 | 3.945707 | 0.1717969 | -0.0379865 | 10 | 2.775435 | 1 | 60 | 150 | Ca2+_ion
4 | 3.158693 | 0.1752612 | -0.0387639 | 10 | 2.775435 | 1 | 60 | 150 | Ca2+_ion
4 | 2.504006 | 0.1787312 | -0.0393867 | 10 | 2.775435 | 1 | 60 | 150 | Ca2+_ion
4 | 1.998082 | 0.1805724 | -0.0397655 | 10 | 2.775435 | 1 | 60 | 150 | Ca2+_ion
4 | 1.584686 | 0.1842094 | -0.0405761 | 10 | 2.775435 | 1 | 60 | 150 | Ca2+_ion
4 | 1.266892 | 0.1871424 | -0.041221 | 10 | 2.775435 | 1 | 60 | 150 | Ca2+_ion
4 | 0.999041 | 0.1907233 | -0.0416495 | 10 | 2.775435 | 1 | 60 | 150 | Ca2+_ion
4 | 0.7923428 | 0.1940033 | -0.0421451 | 10 | 2.775435 | 1 | 60 | 150 | Ca2+_ion
4 | 0.6334459 | 0.1971017 | -0.0423967 | 10 | 2.775435 | 1 | 60 | 150 | Ca2+_ion
4 | 0.5040323 | 0.2000331 | -0.0423703 | 10 | 2.775435 | 1 | 60 | 150 | Ca2+_ion
4 | 0.400641 | 0.2029513 | -0.0419464 | 10 | 2.775435 | 1 | 60 | 150 | Ca2+_ion
4 | 0.316723 | 0.206229 | -0.041174 | 10 | 2.775435 | 1 | 60 | 150 | Ca2+_ion
4 | 0.2520161 | 0.2096418 | -0.0401129 | 10 | 2.775435 | 1 | 60 | 150 | Ca2+_ion
4 | 0.2003205 | 0.2137249 | -0.0385964 | 10 | 2.775435 | 1 | 60 | 150 | Ca2+_ion
4 | 0.1588983 | 0.2189468 | -0.0363563 | 10 | 2.775435 | 1 | 60 | 150 | Ca2+_ion
4 | 0.1260081 | 0.2248642 | -0.0333677 | 10 | 2.775435 | 1 | 60 | 150 | Ca2+_ion
4 | 0.1001603 | 0.2318604 | -0.0296674 | 10 | 2.775435 | 1 | 60 | 150 | Ca2+_ion
4 | 0.0794492 | 0.2395806 | -0.0256679 | 10 | 2.775435 | 1 | 60 | 150 | Ca2+_ion
4 | 0.0631739 | 0.2484426 | -0.0215375 | 10 | 2.775435 | 1 | 60 | 150 | Ca2+_ion
4 | 0.0501337 | 0.2580427 | -0.0175277 | 10 | 2.775435 | 1 | 60 | 150 | Ca2+_ion
4 | 0.0398258 | 0.2692056 | -0.0142038 | 10 | 2.775435 | 1 | 60 | 150 | Ca2+_ion
4 | 0.0316296 | 0.2833954 | -0.0120866 | 10 | 2.775435 | 1 | 60 | 150 | Ca2+_ion
4 | 0.0251206 | 0.3015879 | -0.0107659 | 10 | 2.775435 | 1 | 60 | 150 | Ca2+_ion
4 | 0.0199553 | 0.3233967 | -0.0094527 | 10 | 2.775435 | 1 | 60 | 150 | Ca2+_ion
4 | 0.0158522 | 0.3478291 | -0.0076911 | 10 | 2.775435 | 1 | 60 | 150 | Ca2+_ion
4 | 0.0125907 | 0.3723934 | -0.0055306 | 10 | 2.775435 | 1 | 60 | 150 | Ca2+_ion
4 | 0.0100011 | 0.3955167 | -0.002533 | 10 | 2.775435 | 1 | 60 | 150 | Ca2+_ion
6 | 20015.62 | 0.0636447 | -0.0097594 | 10 | 2.840309 | 1 | 60 | 150 | Ca2+_ion
6 | 15890.62 | 0.0663111 | -0.0115152 | 10 | 2.840309 | 1 | 60 | 150 | Ca2+_ion
6 | 12609.38 | 0.0689792 | -0.0128195 | 10 | 2.840309 | 1 | 60 | 150 | Ca2+_ion
6 | 10078.13 | 0.0714954 | -0.0137542 | 10 | 2.840309 | 1 | 60 | 150 | Ca2+_ion
6 | 8015.625 | 0.0740256 | -0.0144831 | 10 | 2.840309 | 1 | 60 | 150 | Ca2+_ion
6 | 6328.125 | 0.0765051 | -0.0150983 | 10 | 2.840309 | 1 | 60 | 150 | Ca2+_ion
6 | 5015.625 | 0.0789211 | -0.0156309 | 10 | 2.840309 | 1 | 60 | 150 | Ca2+_ion
6 | 3984.375 | 0.0813041 | -0.0161181 | 10 | 2.840309 | 1 | 60 | 150 | Ca2+_ion
6 | 3170.956 | 0.0836564 | -0.0165834 | 10 | 2.840309 | 1 | 60 | 150 | Ca2+_ion
6 | 2527.573 | 0.0860285 | -0.0171034 | 10 | 2.840309 | 1 | 60 | 150 | Ca2+_ion
6 | 1976.103 | 0.0886166 | -0.0176152 | 10 | 2.840309 | 1 | 60 | 150 | Ca2+_ion
6 | 1577.524 | 0.0910833 | -0.0180926 | 10 | 2.840309 | 1 | 60 | 150 | Ca2+_ion
6 | 1265.625 | 0.0935008 | -0.0185634 | 10 | 2.840309 | 1 | 60 | 150 | Ca2+_ion
6 | 998.264 | 0.0961379 | -0.0190576 | 10 | 2.840309 | 1 | 60 | 150 | Ca2+_ion
6 | 796.875 | 0.0986953 | -0.0194906 | 10 | 2.840309 | 1 | 60 | 150 | Ca2+_ion
6 | 627.7902 | 0.1013931 | -0.0200039 | 10 | 2.840309 | 1 | 60 | 150 | Ca2+_ion
6 | 505.5147 | 0.103903 | -0.0204403 | 10 | 2.840309 | 1 | 60 | 150 | Ca2+_ion
6 | 397.9953 | 0.106633 | -0.0208888 | 10 | 2.840309 | 1 | 60 | 150 | Ca2+_ion
6 | 315.5048 | 0.1094178 | -0.0214291 | 10 | 2.840309 | 1 | 60 | 150 | Ca2+_ion
6 | 252.4038 | 0.1120762 | -0.0219408 | 10 | 2.840309 | 1 | 60 | 150 | Ca2+_ion
6 | 198.6229 | 0.1149255 | -0.0224852 | 10 | 2.840309 | 1 | 60 | 150 | Ca2+_ion
6 | 158.3615 | 0.1176572 | -0.0229501 | 10 | 2.840309 | 1 | 60 | 150 | Ca2+_ion
6 | 125.558 | 0.1205491 | -0.023495 | 10 | 2.840309 | 1 | 60 | 150 | Ca2+_ion
6 | 100.4464 | 0.1233472 | -0.0240263 | 10 | 2.840309 | 1 | 60 | 150 | Ca2+_ion
6 | 79.00281 | 0.1263684 | -0.0246043 | 10 | 2.840309 | 1 | 60 | 150 | Ca2+_ion
6 | 63.3446 | 0.1293842 | -0.0253084 | 10 | 2.840309 | 1 | 60 | 150 | Ca2+_ion
6 | 50.22321 | 0.132321 | -0.0258176 | 10 | 2.840309 | 1 | 60 | 150 | Ca2+_ion
6 | 38.42213 | 0.1363144 | -0.0266015 | 10 | 2.840309 | 1 | 60 | 150 | Ca2+_ion
6 | 31.25 | 0.1391358 | -0.0271177 | 10 | 2.840309 | 1 | 60 | 150 | Ca2+_ion
6 | 24.93351 | 0.1423733 | -0.0276371 | 10 | 2.840309 | 1 | 60 | 150 | Ca2+_ion
6 | 19.86229 | 0.1449994 | -0.0270294 | 10 | 2.840309 | 1 | 60 | 150 | Ca2+_ion
6 | 15.625 | 0.1495874 | -0.0280127 | 10 | 2.840309 | 1 | 60 | 150 | Ca2+_ion
6 | 12.40079 | 0.1530465 | -0.0287869 | 10 | 2.840309 | 1 | 60 | 150 | Ca2+_ion
6 | 9.93114 | 0.1562263 | -0.0299881 | 10 | 2.840309 | 1 | 60 | 150 | Ca2+_ion
6 | 7.944915 | 0.1599386 | -0.0309813 | 10 | 2.840309 | 1 | 60 | 150 | Ca2+_ion
6 | 6.317385 | 0.1637008 | -0.0322793 | 10 | 2.840309 | 1 | 60 | 150 | Ca2+_ion
6 | 5.008013 | 0.1676061 | -0.0334093 | 10 | 2.840309 | 1 | 60 | 150 | Ca2+_ion
6 | 3.945707 | 0.1716662 | -0.0343795 | 10 | 2.840309 | 1 | 60 | 150 | Ca2+_ion
6 | 3.158693 | 0.1752844 | -0.0351877 | 10 | 2.840309 | 1 | 60 | 150 | Ca2+_ion
6 | 2.504006 | 0.1791588 | -0.0357287 | 10 | 2.840309 | 1 | 60 | 150 | Ca2+_ion
6 | 1.998082 | 0.1815144 | -0.0364332 | 10 | 2.840309 | 1 | 60 | 150 | Ca2+_ion
6 | 1.584686 | 0.1856077 | -0.037241 | 10 | 2.840309 | 1 | 60 | 150 | Ca2+_ion
6 | 1.266892 | 0.189101 | -0.0380348 | 10 | 2.840309 | 1 | 60 | 150 | Ca2+_ion
6 | 0.999041 | 0.1930007 | -0.0387358 | 10 | 2.840309 | 1 | 60 | 150 | Ca2+_ion
6 | 0.7923428 | 0.1967688 | -0.0395743 | 10 | 2.840309 | 1 | 60 | 150 | Ca2+_ion
6 | 0.6334459 | 0.2002635 | -0.0401516 | 10 | 2.840309 | 1 | 60 | 150 | Ca2+_ion
6 | 0.5040323 | 0.2036784 | -0.0406416 | 10 | 2.840309 | 1 | 60 | 150 | Ca2+_ion
6 | 0.400641 | 0.2071799 | -0.0408115 | 10 | 2.840309 | 1 | 60 | 150 | Ca2+_ion
6 | 0.316723 | 0.2107973 | -0.040563 | 10 | 2.840309 | 1 | 60 | 150 | Ca2+_ion
6 | 0.2520161 | 0.2140522 | -0.0399268 | 10 | 2.840309 | 1 | 60 | 150 | Ca2+_ion
6 | 0.2003205 | 0.2178576 | -0.0388262 | 10 | 2.840309 | 1 | 60 | 150 | Ca2+_ion
6 | 0.1588983 | 0.2218723 | -0.0372326 | 10 | 2.840309 | 1 | 60 | 150 | Ca2+_ion
6 | 0.1260081 | 0.2263164 | -0.0348811 | 10 | 2.840309 | 1 | 60 | 150 | Ca2+_ion
6 | 0.1001603 | 0.2319553 | -0.0323597 | 10 | 2.840309 | 1 | 60 | 150 | Ca2+_ion
6 | 0.0794492 | 0.2386612 | -0.0296902 | 10 | 2.840309 | 1 | 60 | 150 | Ca2+_ion
6 | 0.0631739 | 0.2463078 | -0.0270626 | 10 | 2.840309 | 1 | 60 | 150 | Ca2+_ion
6 | 0.0501337 | 0.2560228 | -0.0247523 | 10 | 2.840309 | 1 | 60 | 150 | Ca2+_ion
6 | 0.0398258 | 0.2685279 | -0.0232 | 10 | 2.840309 | 1 | 60 | 150 | Ca2+_ion
6 | 0.0316296 | 0.2852972 | -0.0226193 | 10 | 2.840309 | 1 | 60 | 150 | Ca2+_ion
6 | 0.0251206 | 0.3071855 | -0.0229734 | 10 | 2.840309 | 1 | 60 | 150 | Ca2+_ion
6 | 0.0199553 | 0.3330025 | -0.0236027 | 10 | 2.840309 | 1 | 60 | 150 | Ca2+_ion
6 | 0.0158522 | 0.3614872 | -0.0246116 | 10 | 2.840309 | 1 | 60 | 150 | Ca2+_ion
6 | 0.0125907 | 0.3886842 | -0.025292 | 10 | 2.840309 | 1 | 60 | 150 | Ca2+_ion
6 | 0.0100011 | 0.4164796 | -0.0264263 | 10 | 2.840309 | 1 | 60 | 150 | Ca2+_ion