## Sheet1
Time(h) | Freq | Zreal | Zimag | ppm | mean_voltage | current | temperature | flow | Label
0 | 20015.62 | 0.07096 | -0.0117384 | 10 | 2.901655 | 1 | 60 | 150 | Ca2+_ion
0 | 15890.62 | 0.0739205 | -0.0128673 | 10 | 2.901655 | 1 | 60 | 150 | Ca2+_ion
0 | 12609.38 | 0.0766712 | -0.0135551 | 10 | 2.901655 | 1 | 60 | 150 | Ca2+_ion
0 | 10078.13 | 0.0791372 | -0.013953 | 10 | 2.901655 | 1 | 60 | 150 | Ca2+_ion
0 | 8015.625 | 0.0814412 | -0.0142255 | 10 | 2.901655 | 1 | 60 | 150 | Ca2+_ion
0 | 6328.125 | 0.0837259 | -0.0144908 | 10 | 2.901655 | 1 | 60 | 150 | Ca2+_ion
0 | 5015.625 | 0.0858527 | -0.0147487 | 10 | 2.901655 | 1 | 60 | 150 | Ca2+_ion
0 | 3984.375 | 0.0878901 | -0.015053 | 10 | 2.901655 | 1 | 60 | 150 | Ca2+_ion
0 | 3170.956 | 0.0899478 | -0.0154146 | 10 | 2.901655 | 1 | 60 | 150 | Ca2+_ion
0 | 2527.573 | 0.091992 | -0.0158482 | 10 | 2.901655 | 1 | 60 | 150 | Ca2+_ion
0 | 1976.103 | 0.0942295 | -0.0163852 | 10 | 2.901655 | 1 | 60 | 150 | Ca2+_ion
0 | 1577.524 | 0.0964364 | -0.0169431 | 10 | 2.901655 | 1 | 60 | 150 | Ca2+_ion
0 | 1265.625 | 0.0986215 | -0.0174785 | 10 | 2.901655 | 1 | 60 | 150 | Ca2+_ion
0 | 998.264 | 0.1010193 | -0.0180983 | 10 | 2.901655 | 1 | 60 | 150 | Ca2+_ion
0 | 796.875 | 0.1034196 | -0.0187094 | 10 | 2.901655 | 1 | 60 | 150 | Ca2+_ion
0 | 627.7902 | 0.105991 | -0.0193784 | 10 | 2.901655 | 1 | 60 | 150 | Ca2+_ion
0 | 505.5147 | 0.1083669 | -0.0199576 | 10 | 2.901655 | 1 | 60 | 150 | Ca2+_ion
0 | 397.9953 | 0.1110474 | -0.0205964 | 10 | 2.901655 | 1 | 60 | 150 | Ca2+_ion
0 | 315.5048 | 0.1138176 | -0.0212766 | 10 | 2.901655 | 1 | 60 | 150 | Ca2+_ion
0 | 252.4038 | 0.1164798 | -0.0219397 | 10 | 2.901655 | 1 | 60 | 150 | Ca2+_ion
0 | 198.6229 | 0.119371 | -0.0226638 | 10 | 2.901655 | 1 | 60 | 150 | Ca2+_ion
0 | 158.3615 | 0.1221993 | -0.0233326 | 10 | 2.901655 | 1 | 60 | 150 | Ca2+_ion
0 | 125.558 | 0.1251621 | -0.0240148 | 10 | 2.901655 | 1 | 60 | 150 | Ca2+_ion
0 | 100.4464 | 0.1280842 | -0.0246861 | 10 | 2.901655 | 1 | 60 | 150 | Ca2+_ion
0 | 79.00281 | 0.1312783 | -0.0253429 | 10 | 2.901655 | 1 | 60 | 150 | Ca2+_ion
0 | 63.3446 | 0.1343126 | -0.0259797 | 10 | 2.901655 | 1 | 60 | 150 | Ca2+_ion
0 | 50.22321 | 0.1374961 | -0.0265395 | 10 | 2.901655 | 1 | 60 | 150 | Ca2+_ion
0 | 38.42213 | 0.1413893 | -0.0273531 | 10 | 2.901655 | 1 | 60 | 150 | Ca2+_ion
0 | 31.25 | 0.144436 | -0.0278781 | 10 | 2.901655 | 1 | 60 | 150 | Ca2+_ion
0 | 24.93351 | 0.1480456 | -0.0287148 | 10 | 2.901655 | 1 | 60 | 150 | Ca2+_ion
0 | 19.86229 | 0.1505594 | -0.0283791 | 10 | 2.901655 | 1 | 60 | 150 | Ca2+_ion
0 | 15.625 | 0.1554013 | -0.0294708 | 10 | 2.901655 | 1 | 60 | 150 | Ca2+_ion
0 | 12.40079 | 0.1589112 | -0.030315 | 10 | 2.901655 | 1 | 60 | 150 | Ca2+_ion
0 | 9.93114 | 0.1624574 | -0.0312368 | 10 | 2.901655 | 1 | 60 | 150 | Ca2+_ion
0 | 7.944915 | 0.1659639 | -0.0323322 | 10 | 2.901655 | 1 | 60 | 150 | Ca2+_ion
0 | 6.317385 | 0.1699577 | -0.0333529 | 10 | 2.901655 | 1 | 60 | 150 | Ca2+_ion
0 | 5.008013 | 0.1738184 | -0.0344465 | 10 | 2.901655 | 1 | 60 | 150 | Ca2+_ion
0 | 3.945707 | 0.1779956 | -0.0354126 | 10 | 2.901655 | 1 | 60 | 150 | Ca2+_ion
0 | 3.158693 | 0.1818579 | -0.0362297 | 10 | 2.901655 | 1 | 60 | 150 | Ca2+_ion
0 | 2.504006 | 0.1858615 | -0.0370113 | 10 | 2.901655 | 1 | 60 | 150 | Ca2+_ion
0 | 1.998082 | 0.1886129 | -0.0377541 | 10 | 2.901655 | 1 | 60 | 150 | Ca2+_ion
0 | 1.584686 | 0.1931488 | -0.0386266 | 10 | 2.901655 | 1 | 60 | 150 | Ca2+_ion
0 | 1.266892 | 0.197102 | -0.0395711 | 10 | 2.901655 | 1 | 60 | 150 | Ca2+_ion
0 | 0.999041 | 0.2016132 | -0.040598 | 10 | 2.901655 | 1 | 60 | 150 | Ca2+_ion
0 | 0.7923428 | 0.2058782 | -0.0419208 | 10 | 2.901655 | 1 | 60 | 150 | Ca2+_ion
0 | 0.6334459 | 0.2100015 | -0.0432434 | 10 | 2.901655 | 1 | 60 | 150 | Ca2+_ion
0 | 0.5040323 | 0.2143697 | -0.0445301 | 10 | 2.901655 | 1 | 60 | 150 | Ca2+_ion
0 | 0.400641 | 0.2186991 | -0.0456652 | 10 | 2.901655 | 1 | 60 | 150 | Ca2+_ion
0 | 0.316723 | 0.2233847 | -0.0463978 | 10 | 2.901655 | 1 | 60 | 150 | Ca2+_ion
0 | 0.2520161 | 0.2277406 | -0.0467869 | 10 | 2.901655 | 1 | 60 | 150 | Ca2+_ion
0 | 0.2003205 | 0.2323302 | -0.0466357 | 10 | 2.901655 | 1 | 60 | 150 | Ca2+_ion
0 | 0.1588983 | 0.2373331 | -0.0458723 | 10 | 2.901655 | 1 | 60 | 150 | Ca2+_ion
0 | 0.1260081 | 0.2426449 | -0.0444848 | 10 | 2.901655 | 1 | 60 | 150 | Ca2+_ion
0 | 0.1001603 | 0.2490704 | -0.0427943 | 10 | 2.901655 | 1 | 60 | 150 | Ca2+_ion
0 | 0.0794492 | 0.2558747 | -0.0406638 | 10 | 2.901655 | 1 | 60 | 150 | Ca2+_ion
0 | 0.0631739 | 0.2649873 | -0.0393868 | 10 | 2.901655 | 1 | 60 | 150 | Ca2+_ion
0 | 0.0501337 | 0.2760443 | -0.0378777 | 10 | 2.901655 | 1 | 60 | 150 | Ca2+_ion
0 | 0.0398258 | 0.2901023 | -0.037368 | 10 | 2.901655 | 1 | 60 | 150 | Ca2+_ion
0 | 0.0316296 | 0.3077183 | -0.0374634 | 10 | 2.901655 | 1 | 60 | 150 | Ca2+_ion
0 | 0.0251206 | 0.3297915 | -0.038359 | 10 | 2.901655 | 1 | 60 | 150 | Ca2+_ion
0 | 0.0199553 | 0.3547491 | -0.0401393 | 10 | 2.901655 | 1 | 60 | 150 | Ca2+_ion
0 | 0.0158522 | 0.3805881 | -0.0422262 | 10 | 2.901655 | 1 | 60 | 150 | Ca2+_ion
0 | 0.0125907 | 0.4069408 | -0.0443134 | 10 | 2.901655 | 1 | 60 | 150 | Ca2+_ion
0 | 0.0100011 | 0.4332113 | -0.0471793 | 10 | 2.901655 | 1 | 60 | 150 | Ca2+_ion
2 | 20015.62 | 0.0867578 | -0.0123211 | 10 | 2.966808 | 1 | 60 | 150 | Ca2+_ion
2 | 15890.62 | 0.0891147 | -0.0123072 | 10 | 2.966808 | 1 | 60 | 150 | Ca2+_ion
2 | 12609.38 | 0.09107 | -0.0121858 | 10 | 2.966808 | 1 | 60 | 150 | Ca2+_ion
2 | 10078.13 | 0.0926749 | -0.0120305 | 10 | 2.966808 | 1 | 60 | 150 | Ca2+_ion
2 | 8015.625 | 0.0941803 | -0.0119259 | 10 | 2.966808 | 1 | 60 | 150 | Ca2+_ion
2 | 6328.125 | 0.0956152 | -0.011918 | 10 | 2.966808 | 1 | 60 | 150 | Ca2+_ion
2 | 5015.625 | 0.0969476 | -0.0119578 | 10 | 2.966808 | 1 | 60 | 150 | Ca2+_ion
2 | 3984.375 | 0.0982759 | -0.012147 | 10 | 2.966808 | 1 | 60 | 150 | Ca2+_ion
2 | 3170.956 | 0.0996287 | -0.0124443 | 10 | 2.966808 | 1 | 60 | 150 | Ca2+_ion
2 | 2527.573 | 0.1010049 | -0.0128282 | 10 | 2.966808 | 1 | 60 | 150 | Ca2+_ion
2 | 1976.103 | 0.1025413 | -0.013311 | 10 | 2.966808 | 1 | 60 | 150 | Ca2+_ion
2 | 1577.524 | 0.1039572 | -0.0138398 | 10 | 2.966808 | 1 | 60 | 150 | Ca2+_ion
2 | 1265.625 | 0.1054915 | -0.0144588 | 10 | 2.966808 | 1 | 60 | 150 | Ca2+_ion
2 | 998.264 | 0.1072923 | -0.0152255 | 10 | 2.966808 | 1 | 60 | 150 | Ca2+_ion
2 | 796.875 | 0.1090471 | -0.0159612 | 10 | 2.966808 | 1 | 60 | 150 | Ca2+_ion
2 | 627.7902 | 0.1110749 | -0.0168398 | 10 | 2.966808 | 1 | 60 | 150 | Ca2+_ion
2 | 505.5147 | 0.1129765 | -0.0176484 | 10 | 2.966808 | 1 | 60 | 150 | Ca2+_ion
2 | 397.9953 | 0.1151747 | -0.0185635 | 10 | 2.966808 | 1 | 60 | 150 | Ca2+_ion
2 | 315.5048 | 0.1174058 | -0.0195132 | 10 | 2.966808 | 1 | 60 | 150 | Ca2+_ion
2 | 252.4038 | 0.1197267 | -0.0204609 | 10 | 2.966808 | 1 | 60 | 150 | Ca2+_ion
2 | 198.6229 | 0.12231 | -0.0214976 | 10 | 2.966808 | 1 | 60 | 150 | Ca2+_ion
2 | 158.3615 | 0.1246332 | -0.0223978 | 10 | 2.966808 | 1 | 60 | 150 | Ca2+_ion
2 | 125.558 | 0.1274291 | -0.0234656 | 10 | 2.966808 | 1 | 60 | 150 | Ca2+_ion
2 | 100.4464 | 0.1301622 | -0.0244502 | 10 | 2.966808 | 1 | 60 | 150 | Ca2+_ion
2 | 79.00281 | 0.1331509 | -0.0253897 | 10 | 2.966808 | 1 | 60 | 150 | Ca2+_ion
2 | 63.3446 | 0.1358017 | -0.0261606 | 10 | 2.966808 | 1 | 60 | 150 | Ca2+_ion
2 | 50.22321 | 0.1389435 | -0.0270445 | 10 | 2.966808 | 1 | 60 | 150 | Ca2+_ion
2 | 38.42213 | 0.1429269 | -0.0281304 | 10 | 2.966808 | 1 | 60 | 150 | Ca2+_ion
2 | 31.25 | 0.1457054 | -0.0287704 | 10 | 2.966808 | 1 | 60 | 150 | Ca2+_ion
2 | 24.93351 | 0.1490041 | -0.0296842 | 10 | 2.966808 | 1 | 60 | 150 | Ca2+_ion
2 | 19.86229 | 0.1524256 | -0.0295565 | 10 | 2.966808 | 1 | 60 | 150 | Ca2+_ion
2 | 15.625 | 0.1564588 | -0.0309673 | 10 | 2.966808 | 1 | 60 | 150 | Ca2+_ion
2 | 12.40079 | 0.1597057 | -0.0318359 | 10 | 2.966808 | 1 | 60 | 150 | Ca2+_ion
2 | 9.93114 | 0.1625967 | -0.0327194 | 10 | 2.966808 | 1 | 60 | 150 | Ca2+_ion
2 | 7.944915 | 0.1659045 | -0.0334794 | 10 | 2.966808 | 1 | 60 | 150 | Ca2+_ion
2 | 6.317385 | 0.168812 | -0.0342332 | 10 | 2.966808 | 1 | 60 | 150 | Ca2+_ion
2 | 5.008013 | 0.1722469 | -0.0347893 | 10 | 2.966808 | 1 | 60 | 150 | Ca2+_ion
2 | 3.945707 | 0.1758073 | -0.0352951 | 10 | 2.966808 | 1 | 60 | 150 | Ca2+_ion
2 | 3.158693 | 0.1790802 | -0.0357181 | 10 | 2.966808 | 1 | 60 | 150 | Ca2+_ion
2 | 2.504006 | 0.1826304 | -0.0362179 | 10 | 2.966808 | 1 | 60 | 150 | Ca2+_ion
2 | 1.998082 | 0.1849145 | -0.0365146 | 10 | 2.966808 | 1 | 60 | 150 | Ca2+_ion
2 | 1.584686 | 0.1888139 | -0.0370881 | 10 | 2.966808 | 1 | 60 | 150 | Ca2+_ion
2 | 1.266892 | 0.1922868 | -0.0377981 | 10 | 2.966808 | 1 | 60 | 150 | Ca2+_ion
2 | 0.999041 | 0.1965271 | -0.0389107 | 10 | 2.966808 | 1 | 60 | 150 | Ca2+_ion
2 | 0.7923428 | 0.2006443 | -0.0404094 | 10 | 2.966808 | 1 | 60 | 150 | Ca2+_ion
2 | 0.6334459 | 0.2047926 | -0.042219 | 10 | 2.966808 | 1 | 60 | 150 | Ca2+_ion
2 | 0.5040323 | 0.2095191 | -0.044422 | 10 | 2.966808 | 1 | 60 | 150 | Ca2+_ion
2 | 0.400641 | 0.2146219 | -0.0466892 | 10 | 2.966808 | 1 | 60 | 150 | Ca2+_ion
2 | 0.316723 | 0.2202773 | -0.0490619 | 10 | 2.966808 | 1 | 60 | 150 | Ca2+_ion
2 | 0.2520161 | 0.2263485 | -0.051238 | 10 | 2.966808 | 1 | 60 | 150 | Ca2+_ion
2 | 0.2003205 | 0.2334497 | -0.053181 | 10 | 2.966808 | 1 | 60 | 150 | Ca2+_ion
2 | 0.1588983 | 0.2410203 | -0.0544755 | 10 | 2.966808 | 1 | 60 | 150 | Ca2+_ion
2 | 0.1260081 | 0.2490064 | -0.0548043 | 10 | 2.966808 | 1 | 60 | 150 | Ca2+_ion
2 | 0.1001603 | 0.2576388 | -0.0544634 | 10 | 2.966808 | 1 | 60 | 150 | Ca2+_ion
2 | 0.0794492 | 0.2670216 | -0.0534976 | 10 | 2.966808 | 1 | 60 | 150 | Ca2+_ion
2 | 0.0631739 | 0.2782457 | -0.0530083 | 10 | 2.966808 | 1 | 60 | 150 | Ca2+_ion
2 | 0.0501337 | 0.2899668 | -0.0521951 | 10 | 2.966808 | 1 | 60 | 150 | Ca2+_ion
2 | 0.0398258 | 0.3019435 | -0.0509397 | 10 | 2.966808 | 1 | 60 | 150 | Ca2+_ion
2 | 0.0316296 | 0.3143736 | -0.0502676 | 10 | 2.966808 | 1 | 60 | 150 | Ca2+_ion
2 | 0.0251206 | 0.3287813 | -0.0503017 | 10 | 2.966808 | 1 | 60 | 150 | Ca2+_ion
2 | 0.0199553 | 0.343674 | -0.0506894 | 10 | 2.966808 | 1 | 60 | 150 | Ca2+_ion
2 | 0.0158522 | 0.3591951 | -0.0515072 | 10 | 2.966808 | 1 | 60 | 150 | Ca2+_ion
2 | 0.0125907 | 0.3757409 | -0.0524784 | 10 | 2.966808 | 1 | 60 | 150 | Ca2+_ion
2 | 0.0100011 | 0.3921735 | -0.0539315 | 10 | 2.966808 | 1 | 60 | 150 | Ca2+_ion
4 | 20015.62 | 0.1035297 | -0.0134995 | 10 | 3.048999 | 1 | 60 | 150 | Ca2+_ion
4 | 15890.62 | 0.1056729 | -0.0131587 | 10 | 3.048999 | 1 | 60 | 150 | Ca2+_ion
4 | 12609.38 | 0.1074645 | -0.0128027 | 10 | 3.048999 | 1 | 60 | 150 | Ca2+_ion
4 | 10078.13 | 0.1089588 | -0.0124655 | 10 | 3.048999 | 1 | 60 | 150 | Ca2+_ion
4 | 8015.625 | 0.1103374 | -0.0122351 | 10 | 3.048999 | 1 | 60 | 150 | Ca2+_ion
4 | 6328.125 | 0.1116024 | -0.0120779 | 10 | 3.048999 | 1 | 60 | 150 | Ca2+_ion
4 | 5015.625 | 0.1128556 | -0.0120573 | 10 | 3.048999 | 1 | 60 | 150 | Ca2+_ion
4 | 3984.375 | 0.1139772 | -0.0121802 | 10 | 3.048999 | 1 | 60 | 150 | Ca2+_ion
4 | 3170.956 | 0.1151609 | -0.0123999 | 10 | 3.048999 | 1 | 60 | 150 | Ca2+_ion
4 | 2527.573 | 0.1164102 | -0.0127356 | 10 | 3.048999 | 1 | 60 | 150 | Ca2+_ion
4 | 1976.103 | 0.1178413 | -0.0132462 | 10 | 3.048999 | 1 | 60 | 150 | Ca2+_ion
4 | 1577.524 | 0.1192297 | -0.0137578 | 10 | 3.048999 | 1 | 60 | 150 | Ca2+_ion
4 | 1265.625 | 0.1206 | -0.0143415 | 10 | 3.048999 | 1 | 60 | 150 | Ca2+_ion
4 | 998.264 | 0.1222874 | -0.0151031 | 10 | 3.048999 | 1 | 60 | 150 | Ca2+_ion
4 | 796.875 | 0.1239775 | -0.0158784 | 10 | 3.048999 | 1 | 60 | 150 | Ca2+_ion
4 | 627.7902 | 0.1258263 | -0.016713 | 10 | 3.048999 | 1 | 60 | 150 | Ca2+_ion
4 | 505.5147 | 0.1275899 | -0.0175192 | 10 | 3.048999 | 1 | 60 | 150 | Ca2+_ion
4 | 397.9953 | 0.1296574 | -0.0184584 | 10 | 3.048999 | 1 | 60 | 150 | Ca2+_ion
4 | 315.5048 | 0.1318355 | -0.0194488 | 10 | 3.048999 | 1 | 60 | 150 | Ca2+_ion
4 | 252.4038 | 0.1340188 | -0.0204029 | 10 | 3.048999 | 1 | 60 | 150 | Ca2+_ion
4 | 198.6229 | 0.1365715 | -0.0214743 | 10 | 3.048999 | 1 | 60 | 150 | Ca2+_ion
4 | 158.3615 | 0.1390314 | -0.0224331 | 10 | 3.048999 | 1 | 60 | 150 | Ca2+_ion
4 | 125.558 | 0.1416135 | -0.0234453 | 10 | 3.048999 | 1 | 60 | 150 | Ca2+_ion
4 | 100.4464 | 0.1441271 | -0.0242669 | 10 | 3.048999 | 1 | 60 | 150 | Ca2+_ion
4 | 79.00281 | 0.1471696 | -0.0252828 | 10 | 3.048999 | 1 | 60 | 150 | Ca2+_ion
4 | 63.3446 | 0.1498625 | -0.0260995 | 10 | 3.048999 | 1 | 60 | 150 | Ca2+_ion
4 | 50.22321 | 0.1527895 | -0.0268051 | 10 | 3.048999 | 1 | 60 | 150 | Ca2+_ion
4 | 38.42213 | 0.1567691 | -0.0278859 | 10 | 3.048999 | 1 | 60 | 150 | Ca2+_ion
4 | 31.25 | 0.1594619 | -0.0285727 | 10 | 3.048999 | 1 | 60 | 150 | Ca2+_ion
4 | 24.93351 | 0.1628235 | -0.0292772 | 10 | 3.048999 | 1 | 60 | 150 | Ca2+_ion
4 | 19.86229 | 0.1663195 | -0.0295542 | 10 | 3.048999 | 1 | 60 | 150 | Ca2+_ion
4 | 15.625 | 0.1702183 | -0.0307055 | 10 | 3.048999 | 1 | 60 | 150 | Ca2+_ion
4 | 12.40079 | 0.1734761 | -0.0313662 | 10 | 3.048999 | 1 | 60 | 150 | Ca2+_ion
4 | 9.93114 | 0.1765239 | -0.0318564 | 10 | 3.048999 | 1 | 60 | 150 | Ca2+_ion
4 | 7.944915 | 0.1798162 | -0.03222 | 10 | 3.048999 | 1 | 60 | 150 | Ca2+_ion
4 | 6.317385 | 0.1828964 | -0.0323474 | 10 | 3.048999 | 1 | 60 | 150 | Ca2+_ion
4 | 5.008013 | 0.1863472 | -0.0323285 | 10 | 3.048999 | 1 | 60 | 150 | Ca2+_ion
4 | 3.945707 | 0.1899322 | -0.0321518 | 10 | 3.048999 | 1 | 60 | 150 | Ca2+_ion
4 | 3.158693 | 0.1931555 | -0.0318495 | 10 | 3.048999 | 1 | 60 | 150 | Ca2+_ion
4 | 2.504006 | 0.1965243 | -0.0316915 | 10 | 3.048999 | 1 | 60 | 150 | Ca2+_ion
4 | 1.998082 | 0.1987262 | -0.031322 | 10 | 3.048999 | 1 | 60 | 150 | Ca2+_ion
4 | 1.584686 | 0.2021278 | -0.031002 | 10 | 3.048999 | 1 | 60 | 150 | Ca2+_ion
4 | 1.266892 | 0.2049813 | -0.0310964 | 10 | 3.048999 | 1 | 60 | 150 | Ca2+_ion
4 | 0.999041 | 0.2083916 | -0.0317284 | 10 | 3.048999 | 1 | 60 | 150 | Ca2+_ion
4 | 0.7923428 | 0.2119773 | -0.0328931 | 10 | 3.048999 | 1 | 60 | 150 | Ca2+_ion
4 | 0.6334459 | 0.2155739 | -0.0345427 | 10 | 3.048999 | 1 | 60 | 150 | Ca2+_ion
4 | 0.5040323 | 0.2196154 | -0.0368431 | 10 | 3.048999 | 1 | 60 | 150 | Ca2+_ion
4 | 0.400641 | 0.2240414 | -0.0392396 | 10 | 3.048999 | 1 | 60 | 150 | Ca2+_ion
4 | 0.316723 | 0.2293239 | -0.0421029 | 10 | 3.048999 | 1 | 60 | 150 | Ca2+_ion
4 | 0.2520161 | 0.2348394 | -0.0448645 | 10 | 3.048999 | 1 | 60 | 150 | Ca2+_ion
4 | 0.2003205 | 0.2410779 | -0.0472082 | 10 | 3.048999 | 1 | 60 | 150 | Ca2+_ion
4 | 0.1588983 | 0.2477926 | -0.049362 | 10 | 3.048999 | 1 | 60 | 150 | Ca2+_ion
4 | 0.1260081 | 0.2550805 | -0.0503425 | 10 | 3.048999 | 1 | 60 | 150 | Ca2+_ion
4 | 0.1001603 | 0.2631677 | -0.0505619 | 10 | 3.048999 | 1 | 60 | 150 | Ca2+_ion
4 | 0.0794492 | 0.2722733 | -0.0506621 | 10 | 3.048999 | 1 | 60 | 150 | Ca2+_ion
4 | 0.0631739 | 0.2819661 | -0.0512346 | 10 | 3.048999 | 1 | 60 | 150 | Ca2+_ion
4 | 0.0501337 | 0.2914467 | -0.0510027 | 10 | 3.048999 | 1 | 60 | 150 | Ca2+_ion
4 | 0.0398258 | 0.3012282 | -0.0508961 | 10 | 3.048999 | 1 | 60 | 150 | Ca2+_ion
4 | 0.0316296 | 0.3108084 | -0.0509717 | 10 | 3.048999 | 1 | 60 | 150 | Ca2+_ion
4 | 0.0251206 | 0.3209376 | -0.0515012 | 10 | 3.048999 | 1 | 60 | 150 | Ca2+_ion
4 | 0.0199553 | 0.3307517 | -0.0526688 | 10 | 3.048999 | 1 | 60 | 150 | Ca2+_ion
4 | 0.0158522 | 0.3409154 | -0.0548573 | 10 | 3.048999 | 1 | 60 | 150 | Ca2+_ion
4 | 0.0125907 | 0.350117 | -0.0573519 | 10 | 3.048999 | 1 | 60 | 150 | Ca2+_ion
4 | 0.0100011 | 0.3575336 | -0.0605905 | 10 | 3.048999 | 1 | 60 | 150 | Ca2+_ion
6 | 20015.62 | 0.1190131 | -0.0145744 | 10 | 3.204838 | 1 | 60 | 150 | Ca2+_ion
6 | 15890.62 | 0.121327 | -0.0141699 | 10 | 3.204838 | 1 | 60 | 150 | Ca2+_ion
6 | 12609.38 | 0.1233127 | -0.0137113 | 10 | 3.204838 | 1 | 60 | 150 | Ca2+_ion
6 | 10078.13 | 0.1249717 | -0.0133896 | 10 | 3.204838 | 1 | 60 | 150 | Ca2+_ion
6 | 8015.625 | 0.1264615 | -0.0130704 | 10 | 3.204838 | 1 | 60 | 150 | Ca2+_ion
6 | 6328.125 | 0.1278997 | -0.0128974 | 10 | 3.204838 | 1 | 60 | 150 | Ca2+_ion
6 | 5015.625 | 0.1293025 | -0.0128996 | 10 | 3.204838 | 1 | 60 | 150 | Ca2+_ion
6 | 3984.375 | 0.1305871 | -0.013033 | 10 | 3.204838 | 1 | 60 | 150 | Ca2+_ion
6 | 3170.956 | 0.1318897 | -0.013208 | 10 | 3.204838 | 1 | 60 | 150 | Ca2+_ion
6 | 2527.573 | 0.1332301 | -0.013529 | 10 | 3.204838 | 1 | 60 | 150 | Ca2+_ion
6 | 1976.103 | 0.1347753 | -0.0139495 | 10 | 3.204838 | 1 | 60 | 150 | Ca2+_ion
6 | 1577.524 | 0.136259 | -0.0143976 | 10 | 3.204838 | 1 | 60 | 150 | Ca2+_ion
6 | 1265.625 | 0.137764 | -0.0149152 | 10 | 3.204838 | 1 | 60 | 150 | Ca2+_ion
6 | 998.264 | 0.1395451 | -0.0155231 | 10 | 3.204838 | 1 | 60 | 150 | Ca2+_ion
6 | 796.875 | 0.141293 | -0.0161274 | 10 | 3.204838 | 1 | 60 | 150 | Ca2+_ion
6 | 627.7902 | 0.1432819 | -0.0167504 | 10 | 3.204838 | 1 | 60 | 150 | Ca2+_ion
6 | 505.5147 | 0.1450871 | -0.0173497 | 10 | 3.204838 | 1 | 60 | 150 | Ca2+_ion
6 | 397.9953 | 0.1471919 | -0.017953 | 10 | 3.204838 | 1 | 60 | 150 | Ca2+_ion
6 | 315.5048 | 0.1494021 | -0.0186079 | 10 | 3.204838 | 1 | 60 | 150 | Ca2+_ion
6 | 252.4038 | 0.1516359 | -0.0191655 | 10 | 3.204838 | 1 | 60 | 150 | Ca2+_ion
6 | 198.6229 | 0.1540982 | -0.0197705 | 10 | 3.204838 | 1 | 60 | 150 | Ca2+_ion
6 | 158.3615 | 0.1563919 | -0.0202832 | 10 | 3.204838 | 1 | 60 | 150 | Ca2+_ion
6 | 125.558 | 0.1589423 | -0.0207472 | 10 | 3.204838 | 1 | 60 | 150 | Ca2+_ion
6 | 100.4464 | 0.1613225 | -0.0211395 | 10 | 3.204838 | 1 | 60 | 150 | Ca2+_ion
6 | 79.00281 | 0.1641109 | -0.0215264 | 10 | 3.204838 | 1 | 60 | 150 | Ca2+_ion
6 | 63.3446 | 0.1666762 | -0.0218793 | 10 | 3.204838 | 1 | 60 | 150 | Ca2+_ion
6 | 50.22321 | 0.1693921 | -0.0220022 | 10 | 3.204838 | 1 | 60 | 150 | Ca2+_ion
6 | 38.42213 | 0.1729666 | -0.0222287 | 10 | 3.204838 | 1 | 60 | 150 | Ca2+_ion
6 | 31.25 | 0.1754685 | -0.0226063 | 10 | 3.204838 | 1 | 60 | 150 | Ca2+_ion
6 | 24.93351 | 0.1787755 | -0.0224075 | 10 | 3.204838 | 1 | 60 | 150 | Ca2+_ion
6 | 19.86229 | 0.180458 | -0.0224554 | 10 | 3.204838 | 1 | 60 | 150 | Ca2+_ion
6 | 15.625 | 0.1842499 | -0.0225438 | 10 | 3.204838 | 1 | 60 | 150 | Ca2+_ion
6 | 12.40079 | 0.1869577 | -0.0222842 | 10 | 3.204838 | 1 | 60 | 150 | Ca2+_ion
6 | 9.93114 | 0.1896674 | -0.0217381 | 10 | 3.204838 | 1 | 60 | 150 | Ca2+_ion
6 | 7.944915 | 0.1924422 | -0.0211813 | 10 | 3.204838 | 1 | 60 | 150 | Ca2+_ion
6 | 6.317385 | 0.1952118 | -0.0201475 | 10 | 3.204838 | 1 | 60 | 150 | Ca2+_ion
6 | 5.008013 | 0.1981018 | -0.018745 | 10 | 3.204838 | 1 | 60 | 150 | Ca2+_ion
6 | 3.945707 | 0.2007118 | -0.0170764 | 10 | 3.204838 | 1 | 60 | 150 | Ca2+_ion
6 | 3.158693 | 0.202844 | -0.0154985 | 10 | 3.204838 | 1 | 60 | 150 | Ca2+_ion
6 | 2.504006 | 0.2050477 | -0.0145071 | 10 | 3.204838 | 1 | 60 | 150 | Ca2+_ion
6 | 1.998082 | 0.2060565 | -0.0128214 | 10 | 3.204838 | 1 | 60 | 150 | Ca2+_ion
6 | 1.584686 | 0.2075102 | -0.0110767 | 10 | 3.204838 | 1 | 60 | 150 | Ca2+_ion
6 | 1.266892 | 0.2084785 | -0.0099648 | 10 | 3.204838 | 1 | 60 | 150 | Ca2+_ion
6 | 0.999041 | 0.2094689 | -0.0096911 | 10 | 3.204838 | 1 | 60 | 150 | Ca2+_ion
6 | 0.7923428 | 0.2109167 | -0.0100658 | 10 | 3.204838 | 1 | 60 | 150 | Ca2+_ion
6 | 0.6334459 | 0.2124675 | -0.0111662 | 10 | 3.204838 | 1 | 60 | 150 | Ca2+_ion
6 | 0.5040323 | 0.2145216 | -0.012918 | 10 | 3.204838 | 1 | 60 | 150 | Ca2+_ion
6 | 0.400641 | 0.2168431 | -0.0150306 | 10 | 3.204838 | 1 | 60 | 150 | Ca2+_ion
6 | 0.316723 | 0.2200054 | -0.0175423 | 10 | 3.204838 | 1 | 60 | 150 | Ca2+_ion
6 | 0.2520161 | 0.2232317 | -0.0202271 | 10 | 3.204838 | 1 | 60 | 150 | Ca2+_ion
6 | 0.2003205 | 0.2267107 | -0.0228113 | 10 | 3.204838 | 1 | 60 | 150 | Ca2+_ion
6 | 0.1588983 | 0.2306917 | -0.0251805 | 10 | 3.204838 | 1 | 60 | 150 | Ca2+_ion
6 | 0.1260081 | 0.2347681 | -0.0268063 | 10 | 3.204838 | 1 | 60 | 150 | Ca2+_ion
6 | 0.1001603 | 0.2391183 | -0.0277299 | 10 | 3.204838 | 1 | 60 | 150 | Ca2+_ion
6 | 0.0794492 | 0.243332 | -0.0284606 | 10 | 3.204838 | 1 | 60 | 150 | Ca2+_ion
6 | 0.0631739 | 0.2463776 | -0.0299279 | 10 | 3.204838 | 1 | 60 | 150 | Ca2+_ion
6 | 0.0501337 | 0.2491088 | -0.0311985 | 10 | 3.204838 | 1 | 60 | 150 | Ca2+_ion
6 | 0.0398258 | 0.2510511 | -0.0326474 | 10 | 3.204838 | 1 | 60 | 150 | Ca2+_ion
6 | 0.0316296 | 0.252811 | -0.034727 | 10 | 3.204838 | 1 | 60 | 150 | Ca2+_ion
6 | 0.0251206 | 0.2546904 | -0.0372528 | 10 | 3.204838 | 1 | 60 | 150 | Ca2+_ion
6 | 0.0199553 | 0.2566446 | -0.0400541 | 10 | 3.204838 | 1 | 60 | 150 | Ca2+_ion
6 | 0.0158522 | 0.2582431 | -0.0429347 | 10 | 3.204838 | 1 | 60 | 150 | Ca2+_ion
6 | 0.0125907 | 0.2595088 | -0.0460099 | 10 | 3.204838 | 1 | 60 | 150 | Ca2+_ion
6 | 0.0100011 | 0.2612868 | -0.0498993 | 10 | 3.204838 | 1 | 60 | 150 | Ca2+_ion