## Sheet1
Time(h) | Freq | Zreal | Zimag | ppm | mean_voltage | current | temperature | flow | Label
0 | 20015.62 | 0.0417084 | 0.0050202 | 0 | 1.705602 | 1 | 60 | 150 | no_ion
0 | 15890.62 | 0.0416764 | 0.0039266 | 0 | 1.705602 | 1 | 60 | 150 | no_ion
0 | 12609.38 | 0.0416672 | 0.0030361 | 0 | 1.705602 | 1 | 60 | 150 | no_ion
0 | 10078.13 | 0.0416628 | 0.0023215 | 0 | 1.705602 | 1 | 60 | 150 | no_ion
0 | 8015.625 | 0.0416973 | 0.0017222 | 0 | 1.705602 | 1 | 60 | 150 | no_ion
0 | 6328.125 | 0.041722 | 0.0011979 | 0 | 1.705602 | 1 | 60 | 150 | no_ion
0 | 5015.625 | 0.0417713 | 0.0007758 | 0 | 1.705602 | 1 | 60 | 150 | no_ion
0 | 3984.375 | 0.0418282 | 0.000415 | 0 | 1.705602 | 1 | 60 | 150 | no_ion
0 | 3170.956 | 0.0419079 | 0.0001082 | 0 | 1.705602 | 1 | 60 | 150 | no_ion
0 | 2527.573 | 0.0420164 | -0.0001776 | 0 | 1.705602 | 1 | 60 | 150 | no_ion
0 | 1976.103 | 0.042147 | -0.0004297 | 0 | 1.705602 | 1 | 60 | 150 | no_ion
0 | 1577.524 | 0.0422753 | -0.0006594 | 0 | 1.705602 | 1 | 60 | 150 | no_ion
0 | 1265.625 | 0.0424152 | -0.0008529 | 0 | 1.705602 | 1 | 60 | 150 | no_ion
0 | 998.264 | 0.0425929 | -0.0010448 | 0 | 1.705602 | 1 | 60 | 150 | no_ion
0 | 796.875 | 0.0427805 | -0.0012184 | 0 | 1.705602 | 1 | 60 | 150 | no_ion
0 | 627.7902 | 0.0429826 | -0.0013876 | 0 | 1.705602 | 1 | 60 | 150 | no_ion
0 | 505.5147 | 0.0431746 | -0.001567 | 0 | 1.705602 | 1 | 60 | 150 | no_ion
0 | 397.9953 | 0.0434056 | -0.0017667 | 0 | 1.705602 | 1 | 60 | 150 | no_ion
0 | 315.5048 | 0.043677 | -0.0019801 | 0 | 1.705602 | 1 | 60 | 150 | no_ion
0 | 252.4038 | 0.0439636 | -0.0022078 | 0 | 1.705602 | 1 | 60 | 150 | no_ion
0 | 198.6229 | 0.0443135 | -0.0024572 | 0 | 1.705602 | 1 | 60 | 150 | no_ion
0 | 158.3615 | 0.0447277 | -0.0026957 | 0 | 1.705602 | 1 | 60 | 150 | no_ion
0 | 125.558 | 0.0452112 | -0.0029192 | 0 | 1.705602 | 1 | 60 | 150 | no_ion
0 | 100.4464 | 0.0457213 | -0.0030879 | 0 | 1.705602 | 1 | 60 | 150 | no_ion
0 | 79.00281 | 0.0463611 | -0.0032169 | 0 | 1.705602 | 1 | 60 | 150 | no_ion
0 | 63.3446 | 0.0469481 | -0.0032547 | 0 | 1.705602 | 1 | 60 | 150 | no_ion
0 | 50.22321 | 0.0475609 | -0.0032154 | 0 | 1.705602 | 1 | 60 | 150 | no_ion
0 | 38.42213 | 0.0482787 | -0.003045 | 0 | 1.705602 | 1 | 60 | 150 | no_ion
0 | 31.25 | 0.0487785 | -0.0028561 | 0 | 1.705602 | 1 | 60 | 150 | no_ion
0 | 24.93351 | 0.0492132 | -0.0026299 | 0 | 1.705602 | 1 | 60 | 150 | no_ion
0 | 19.86229 | 0.0496085 | -0.0023743 | 0 | 1.705602 | 1 | 60 | 150 | no_ion
0 | 15.625 | 0.0499388 | -0.0021253 | 0 | 1.705602 | 1 | 60 | 150 | no_ion
0 | 12.40079 | 0.0501565 | -0.0019052 | 0 | 1.705602 | 1 | 60 | 150 | no_ion
0 | 9.93114 | 0.0503694 | -0.0017109 | 0 | 1.705602 | 1 | 60 | 150 | no_ion
0 | 7.944915 | 0.0505618 | -0.0015576 | 0 | 1.705602 | 1 | 60 | 150 | no_ion
0 | 6.317385 | 0.0507566 | -0.0014376 | 0 | 1.705602 | 1 | 60 | 150 | no_ion
0 | 5.008013 | 0.0509054 | -0.0013289 | 0 | 1.705602 | 1 | 60 | 150 | no_ion
0 | 3.945707 | 0.0509695 | -0.0012871 | 0 | 1.705602 | 1 | 60 | 150 | no_ion
0 | 3.158693 | 0.0511662 | -0.001196 | 0 | 1.705602 | 1 | 60 | 150 | no_ion
0 | 2.504006 | 0.0512726 | -0.0012386 | 0 | 1.705602 | 1 | 60 | 150 | no_ion
0 | 1.998082 | 0.0514761 | -0.0011258 | 0 | 1.705602 | 1 | 60 | 150 | no_ion
0 | 1.584686 | 0.0515638 | -0.0011335 | 0 | 1.705602 | 1 | 60 | 150 | no_ion
0 | 1.266892 | 0.0516789 | -0.0011943 | 0 | 1.705602 | 1 | 60 | 150 | no_ion
0 | 0.999041 | 0.0518702 | -0.0011749 | 0 | 1.705602 | 1 | 60 | 150 | no_ion
0 | 0.7923428 | 0.052054 | -0.0011349 | 0 | 1.705602 | 1 | 60 | 150 | no_ion
0 | 0.6334459 | 0.0520998 | -0.0012223 | 0 | 1.705602 | 1 | 60 | 150 | no_ion
0 | 0.5040323 | 0.0524164 | -0.0011715 | 0 | 1.705602 | 1 | 60 | 150 | no_ion
0 | 0.400641 | 0.0526273 | -0.0011998 | 0 | 1.705602 | 1 | 60 | 150 | no_ion
0 | 0.316723 | 0.0527994 | -0.001199 | 0 | 1.705602 | 1 | 60 | 150 | no_ion
0 | 0.2520161 | 0.0529283 | -0.0011832 | 0 | 1.705602 | 1 | 60 | 150 | no_ion
0 | 0.2003205 | 0.0531727 | -0.0010725 | 0 | 1.705602 | 1 | 60 | 150 | no_ion
0 | 0.1588983 | 0.0533522 | -0.0010807 | 0 | 1.705602 | 1 | 60 | 150 | no_ion
0 | 0.1260081 | 0.0535182 | -0.0009446 | 0 | 1.705602 | 1 | 60 | 150 | no_ion
0 | 0.1001603 | 0.0537028 | -0.000768 | 0 | 1.705602 | 1 | 60 | 150 | no_ion
0 | 0.0794492 | 0.053896 | -0.0007554 | 0 | 1.705602 | 1 | 60 | 150 | no_ion
0 | 0.0631739 | 0.0539006 | -0.0006956 | 0 | 1.705602 | 1 | 60 | 150 | no_ion
0 | 0.0501337 | 0.0540496 | -0.0005416 | 0 | 1.705602 | 1 | 60 | 150 | no_ion
0 | 0.0398258 | 0.0540252 | -0.0004176 | 0 | 1.705602 | 1 | 60 | 150 | no_ion
0 | 0.0316296 | 0.0541753 | -0.0004036 | 0 | 1.705602 | 1 | 60 | 150 | no_ion
0 | 0.0251206 | 0.0541679 | -0.0002578 | 0 | 1.705602 | 1 | 60 | 150 | no_ion
0 | 0.0199553 | 0.054227 | -0.0001892 | 0 | 1.705602 | 1 | 60 | 150 | no_ion
0 | 0.0158522 | 0.0542085 | -0.0002357 | 0 | 1.705602 | 1 | 60 | 150 | no_ion
0 | 0.0125907 | 0.054295 | -0.0001617 | 0 | 1.705602 | 1 | 60 | 150 | no_ion
0 | 0.0100011 | 0.0543251 | -0.0001158 | 0 | 1.705602 | 1 | 60 | 150 | no_ion
2 | 20015.62 | 0.041724 | 0.0050131 | 0 | 1.70731 | 1 | 60 | 150 | no_ion
2 | 15890.62 | 0.0417108 | 0.0039129 | 0 | 1.70731 | 1 | 60 | 150 | no_ion
2 | 12609.38 | 0.0417146 | 0.0030245 | 0 | 1.70731 | 1 | 60 | 150 | no_ion
2 | 10078.13 | 0.041708 | 0.0023168 | 0 | 1.70731 | 1 | 60 | 150 | no_ion
2 | 8015.625 | 0.0417323 | 0.0017139 | 0 | 1.70731 | 1 | 60 | 150 | no_ion
2 | 6328.125 | 0.0417693 | 0.0011937 | 0 | 1.70731 | 1 | 60 | 150 | no_ion
2 | 5015.625 | 0.0418362 | 0.0007625 | 0 | 1.70731 | 1 | 60 | 150 | no_ion
2 | 3984.375 | 0.0418855 | 0.0004098 | 0 | 1.70731 | 1 | 60 | 150 | no_ion
2 | 3170.956 | 0.041968 | 8.194493e-05 | 0 | 1.70731 | 1 | 60 | 150 | no_ion
2 | 2527.573 | 0.0420596 | -0.0001816 | 0 | 1.70731 | 1 | 60 | 150 | no_ion
2 | 1976.103 | 0.0421677 | -0.0004448 | 0 | 1.70731 | 1 | 60 | 150 | no_ion
2 | 1577.524 | 0.042332 | -0.0006696 | 0 | 1.70731 | 1 | 60 | 150 | no_ion
2 | 1265.625 | 0.0424726 | -0.0008554 | 0 | 1.70731 | 1 | 60 | 150 | no_ion
2 | 998.264 | 0.0426398 | -0.0010514 | 0 | 1.70731 | 1 | 60 | 150 | no_ion
2 | 796.875 | 0.04283 | -0.0012222 | 0 | 1.70731 | 1 | 60 | 150 | no_ion
2 | 627.7902 | 0.0430149 | -0.0014115 | 0 | 1.70731 | 1 | 60 | 150 | no_ion
2 | 505.5147 | 0.0432226 | -0.0015901 | 0 | 1.70731 | 1 | 60 | 150 | no_ion
2 | 397.9953 | 0.0434521 | -0.0017878 | 0 | 1.70731 | 1 | 60 | 150 | no_ion
2 | 315.5048 | 0.0437229 | -0.0020076 | 0 | 1.70731 | 1 | 60 | 150 | no_ion
2 | 252.4038 | 0.0440148 | -0.0022313 | 0 | 1.70731 | 1 | 60 | 150 | no_ion
2 | 198.6229 | 0.0443728 | -0.0024901 | 0 | 1.70731 | 1 | 60 | 150 | no_ion
2 | 158.3615 | 0.0447951 | -0.0027271 | 0 | 1.70731 | 1 | 60 | 150 | no_ion
2 | 125.558 | 0.0452808 | -0.0029569 | 0 | 1.70731 | 1 | 60 | 150 | no_ion
2 | 100.4464 | 0.0457962 | -0.0031341 | 0 | 1.70731 | 1 | 60 | 150 | no_ion
2 | 79.00281 | 0.0464394 | -0.0032707 | 0 | 1.70731 | 1 | 60 | 150 | no_ion
2 | 63.3446 | 0.0470672 | -0.0033086 | 0 | 1.70731 | 1 | 60 | 150 | no_ion
2 | 50.22321 | 0.0477152 | -0.0032805 | 0 | 1.70731 | 1 | 60 | 150 | no_ion
2 | 38.42213 | 0.0483995 | -0.003117 | 0 | 1.70731 | 1 | 60 | 150 | no_ion
2 | 31.25 | 0.0488846 | -0.0029284 | 0 | 1.70731 | 1 | 60 | 150 | no_ion
2 | 24.93351 | 0.0493456 | -0.0026979 | 0 | 1.70731 | 1 | 60 | 150 | no_ion
2 | 19.86229 | 0.0497307 | -0.0024521 | 0 | 1.70731 | 1 | 60 | 150 | no_ion
2 | 15.625 | 0.0501179 | -0.0021986 | 0 | 1.70731 | 1 | 60 | 150 | no_ion
2 | 12.40079 | 0.0503461 | -0.0019936 | 0 | 1.70731 | 1 | 60 | 150 | no_ion
2 | 9.93114 | 0.0505388 | -0.0018135 | 0 | 1.70731 | 1 | 60 | 150 | no_ion
2 | 7.944915 | 0.0507923 | -0.0016627 | 0 | 1.70731 | 1 | 60 | 150 | no_ion
2 | 6.317385 | 0.0509707 | -0.0015384 | 0 | 1.70731 | 1 | 60 | 150 | no_ion
2 | 5.008013 | 0.0510956 | -0.0014452 | 0 | 1.70731 | 1 | 60 | 150 | no_ion
2 | 3.945707 | 0.0512398 | -0.0013825 | 0 | 1.70731 | 1 | 60 | 150 | no_ion
2 | 3.158693 | 0.051386 | -0.0013212 | 0 | 1.70731 | 1 | 60 | 150 | no_ion
2 | 2.504006 | 0.0515678 | -0.0012722 | 0 | 1.70731 | 1 | 60 | 150 | no_ion
2 | 1.998082 | 0.0517714 | -0.0012874 | 0 | 1.70731 | 1 | 60 | 150 | no_ion
2 | 1.584686 | 0.0518703 | -0.0013068 | 0 | 1.70731 | 1 | 60 | 150 | no_ion
2 | 1.266892 | 0.0521005 | -0.0013241 | 0 | 1.70731 | 1 | 60 | 150 | no_ion
2 | 0.999041 | 0.0521948 | -0.0012616 | 0 | 1.70731 | 1 | 60 | 150 | no_ion
2 | 0.7923428 | 0.0524691 | -0.0014305 | 0 | 1.70731 | 1 | 60 | 150 | no_ion
2 | 0.6334459 | 0.0525972 | -0.0013817 | 0 | 1.70731 | 1 | 60 | 150 | no_ion
2 | 0.5040323 | 0.0528955 | -0.0013315 | 0 | 1.70731 | 1 | 60 | 150 | no_ion
2 | 0.400641 | 0.0530602 | -0.0013545 | 0 | 1.70731 | 1 | 60 | 150 | no_ion
2 | 0.316723 | 0.0531359 | -0.0012558 | 0 | 1.70731 | 1 | 60 | 150 | no_ion
2 | 0.2520161 | 0.0535207 | -0.0012281 | 0 | 1.70731 | 1 | 60 | 150 | no_ion
2 | 0.2003205 | 0.0538167 | -0.0011912 | 0 | 1.70731 | 1 | 60 | 150 | no_ion
2 | 0.1588983 | 0.0540093 | -0.0011948 | 0 | 1.70731 | 1 | 60 | 150 | no_ion
2 | 0.1260081 | 0.0540929 | -0.0009008 | 0 | 1.70731 | 1 | 60 | 150 | no_ion
2 | 0.1001603 | 0.0541454 | -0.0009188 | 0 | 1.70731 | 1 | 60 | 150 | no_ion
2 | 0.0794492 | 0.0543508 | -0.0008131 | 0 | 1.70731 | 1 | 60 | 150 | no_ion
2 | 0.0631739 | 0.0545524 | -0.0007503 | 0 | 1.70731 | 1 | 60 | 150 | no_ion
2 | 0.0501337 | 0.0546318 | -0.0005129 | 0 | 1.70731 | 1 | 60 | 150 | no_ion
2 | 0.0398258 | 0.0547902 | -0.0005026 | 0 | 1.70731 | 1 | 60 | 150 | no_ion
2 | 0.0316296 | 0.054756 | -0.0003599 | 0 | 1.70731 | 1 | 60 | 150 | no_ion
2 | 0.0251206 | 0.0548135 | -0.0002212 | 0 | 1.70731 | 1 | 60 | 150 | no_ion
2 | 0.0199553 | 0.054796 | -0.0002913 | 0 | 1.70731 | 1 | 60 | 150 | no_ion
2 | 0.0158522 | 0.0546786 | -0.0001575 | 0 | 1.70731 | 1 | 60 | 150 | no_ion
2 | 0.0125907 | 0.0548095 | -0.000178 | 0 | 1.70731 | 1 | 60 | 150 | no_ion
2 | 0.0100011 | 0.0549301 | -0.0002235 | 0 | 1.70731 | 1 | 60 | 150 | no_ion
4 | 20015.62 | 0.0418133 | 0.0050162 | 0 | 1.709313 | 1 | 60 | 150 | no_ion
4 | 15890.62 | 0.041796 | 0.0039081 | 0 | 1.709313 | 1 | 60 | 150 | no_ion
4 | 12609.38 | 0.0417772 | 0.0030247 | 0 | 1.709313 | 1 | 60 | 150 | no_ion
4 | 10078.13 | 0.0417832 | 0.0023168 | 0 | 1.709313 | 1 | 60 | 150 | no_ion
4 | 8015.625 | 0.0418057 | 0.0017189 | 0 | 1.709313 | 1 | 60 | 150 | no_ion
4 | 6328.125 | 0.0418526 | 0.0011879 | 0 | 1.709313 | 1 | 60 | 150 | no_ion
4 | 5015.625 | 0.0418854 | 0.000765 | 0 | 1.709313 | 1 | 60 | 150 | no_ion
4 | 3984.375 | 0.0419655 | 0.0003997 | 0 | 1.709313 | 1 | 60 | 150 | no_ion
4 | 3170.956 | 0.0420243 | 8.742606e-05 | 0 | 1.709313 | 1 | 60 | 150 | no_ion
4 | 2527.573 | 0.042134 | -0.0001813 | 0 | 1.709313 | 1 | 60 | 150 | no_ion
4 | 1976.103 | 0.0422647 | -0.0004525 | 0 | 1.709313 | 1 | 60 | 150 | no_ion
4 | 1577.524 | 0.042419 | -0.0006792 | 0 | 1.709313 | 1 | 60 | 150 | no_ion
4 | 1265.625 | 0.0425559 | -0.000869 | 0 | 1.709313 | 1 | 60 | 150 | no_ion
4 | 998.264 | 0.0427429 | -0.0010718 | 0 | 1.709313 | 1 | 60 | 150 | no_ion
4 | 796.875 | 0.0429264 | -0.0012383 | 0 | 1.709313 | 1 | 60 | 150 | no_ion
4 | 627.7902 | 0.0431291 | -0.0014423 | 0 | 1.709313 | 1 | 60 | 150 | no_ion
4 | 505.5147 | 0.0433192 | -0.0016051 | 0 | 1.709313 | 1 | 60 | 150 | no_ion
4 | 397.9953 | 0.0435663 | -0.0018108 | 0 | 1.709313 | 1 | 60 | 150 | no_ion
4 | 315.5048 | 0.0438455 | -0.0020264 | 0 | 1.709313 | 1 | 60 | 150 | no_ion
4 | 252.4038 | 0.0441096 | -0.0022537 | 0 | 1.709313 | 1 | 60 | 150 | no_ion
4 | 198.6229 | 0.0444951 | -0.0025092 | 0 | 1.709313 | 1 | 60 | 150 | no_ion
4 | 158.3615 | 0.0449002 | -0.0027562 | 0 | 1.709313 | 1 | 60 | 150 | no_ion
4 | 125.558 | 0.0453957 | -0.0029914 | 0 | 1.709313 | 1 | 60 | 150 | no_ion
4 | 100.4464 | 0.0459137 | -0.0031869 | 0 | 1.709313 | 1 | 60 | 150 | no_ion
4 | 79.00281 | 0.0465654 | -0.0033181 | 0 | 1.709313 | 1 | 60 | 150 | no_ion
4 | 63.3446 | 0.0471804 | -0.0033762 | 0 | 1.709313 | 1 | 60 | 150 | no_ion
4 | 50.22321 | 0.0478572 | -0.0033331 | 0 | 1.709313 | 1 | 60 | 150 | no_ion
4 | 38.42213 | 0.0485449 | -0.0031784 | 0 | 1.709313 | 1 | 60 | 150 | no_ion
4 | 31.25 | 0.0490544 | -0.0030033 | 0 | 1.709313 | 1 | 60 | 150 | no_ion
4 | 24.93351 | 0.0495265 | -0.0027648 | 0 | 1.709313 | 1 | 60 | 150 | no_ion
4 | 19.86229 | 0.0499458 | -0.002547 | 0 | 1.709313 | 1 | 60 | 150 | no_ion
4 | 15.625 | 0.0502922 | -0.0022966 | 0 | 1.709313 | 1 | 60 | 150 | no_ion
4 | 12.40079 | 0.0505802 | -0.0020869 | 0 | 1.709313 | 1 | 60 | 150 | no_ion
4 | 9.93114 | 0.050833 | -0.0019139 | 0 | 1.709313 | 1 | 60 | 150 | no_ion
4 | 7.944915 | 0.0509882 | -0.0017671 | 0 | 1.709313 | 1 | 60 | 150 | no_ion
4 | 6.317385 | 0.0511945 | -0.0016427 | 0 | 1.709313 | 1 | 60 | 150 | no_ion
4 | 5.008013 | 0.0513627 | -0.00158 | 0 | 1.709313 | 1 | 60 | 150 | no_ion
4 | 3.945707 | 0.0515253 | -0.0014785 | 0 | 1.709313 | 1 | 60 | 150 | no_ion
4 | 3.158693 | 0.0517326 | -0.001449 | 0 | 1.709313 | 1 | 60 | 150 | no_ion
4 | 2.504006 | 0.0518707 | -0.0014647 | 0 | 1.709313 | 1 | 60 | 150 | no_ion
4 | 1.998082 | 0.0520719 | -0.0013873 | 0 | 1.709313 | 1 | 60 | 150 | no_ion
4 | 1.584686 | 0.0522395 | -0.0014153 | 0 | 1.709313 | 1 | 60 | 150 | no_ion
4 | 1.266892 | 0.0524358 | -0.001427 | 0 | 1.709313 | 1 | 60 | 150 | no_ion
4 | 0.999041 | 0.0526225 | -0.0014288 | 0 | 1.709313 | 1 | 60 | 150 | no_ion
4 | 0.7923428 | 0.0528844 | -0.0014308 | 0 | 1.709313 | 1 | 60 | 150 | no_ion
4 | 0.6334459 | 0.0531268 | -0.0015031 | 0 | 1.709313 | 1 | 60 | 150 | no_ion
4 | 0.5040323 | 0.0533789 | -0.0014851 | 0 | 1.709313 | 1 | 60 | 150 | no_ion
4 | 0.400641 | 0.0536424 | -0.0015419 | 0 | 1.709313 | 1 | 60 | 150 | no_ion
4 | 0.316723 | 0.0537663 | -0.0014379 | 0 | 1.709313 | 1 | 60 | 150 | no_ion
4 | 0.2520161 | 0.0540978 | -0.0014625 | 0 | 1.709313 | 1 | 60 | 150 | no_ion
4 | 0.2003205 | 0.0541961 | -0.0013753 | 0 | 1.709313 | 1 | 60 | 150 | no_ion
4 | 0.1588983 | 0.0544892 | -0.0012533 | 0 | 1.709313 | 1 | 60 | 150 | no_ion
4 | 0.1260081 | 0.0547441 | -0.0012341 | 0 | 1.709313 | 1 | 60 | 150 | no_ion
4 | 0.1001603 | 0.0548692 | -0.0010506 | 0 | 1.709313 | 1 | 60 | 150 | no_ion
4 | 0.0794492 | 0.0551006 | -0.0008573 | 0 | 1.709313 | 1 | 60 | 150 | no_ion
4 | 0.0631739 | 0.0552413 | -0.0007572 | 0 | 1.709313 | 1 | 60 | 150 | no_ion
4 | 0.0501337 | 0.0553553 | -0.0005636 | 0 | 1.709313 | 1 | 60 | 150 | no_ion
4 | 0.0398258 | 0.0553301 | -0.0005092 | 0 | 1.709313 | 1 | 60 | 150 | no_ion
4 | 0.0316296 | 0.0554413 | -0.0004602 | 0 | 1.709313 | 1 | 60 | 150 | no_ion
4 | 0.0251206 | 0.0554199 | -0.0002621 | 0 | 1.709313 | 1 | 60 | 150 | no_ion
4 | 0.0199553 | 0.0554022 | -0.0002706 | 0 | 1.709313 | 1 | 60 | 150 | no_ion
4 | 0.0158522 | 0.0555059 | -0.000178 | 0 | 1.709313 | 1 | 60 | 150 | no_ion
4 | 0.0125907 | 0.0555655 | -0.0001395 | 0 | 1.709313 | 1 | 60 | 150 | no_ion
4 | 0.0100011 | 0.0554677 | -5.015592e-05 | 0 | 1.709313 | 1 | 60 | 150 | no_ion
6 | 20015.62 | 0.0418848 | 0.0050045 | 0 | 1.711204 | 1 | 60 | 150 | no_ion
6 | 15890.62 | 0.0418321 | 0.0039146 | 0 | 1.711204 | 1 | 60 | 150 | no_ion
6 | 12609.38 | 0.0418207 | 0.0030158 | 0 | 1.711204 | 1 | 60 | 150 | no_ion
6 | 10078.13 | 0.0418313 | 0.0023106 | 0 | 1.711204 | 1 | 60 | 150 | no_ion
6 | 8015.625 | 0.0418634 | 0.0017137 | 0 | 1.711204 | 1 | 60 | 150 | no_ion
6 | 6328.125 | 0.041909 | 0.0011969 | 0 | 1.711204 | 1 | 60 | 150 | no_ion
6 | 5015.625 | 0.0419538 | 0.0007692 | 0 | 1.711204 | 1 | 60 | 150 | no_ion
6 | 3984.375 | 0.0420196 | 0.0003993 | 0 | 1.711204 | 1 | 60 | 150 | no_ion
6 | 3170.956 | 0.042118 | 8.298383e-05 | 0 | 1.711204 | 1 | 60 | 150 | no_ion
6 | 2527.573 | 0.0421901 | -0.0001893 | 0 | 1.711204 | 1 | 60 | 150 | no_ion
6 | 1976.103 | 0.0423374 | -0.0004569 | 0 | 1.711204 | 1 | 60 | 150 | no_ion
6 | 1577.524 | 0.0424707 | -0.0006786 | 0 | 1.711204 | 1 | 60 | 150 | no_ion
6 | 1265.625 | 0.0426149 | -0.0008715 | 0 | 1.711204 | 1 | 60 | 150 | no_ion
6 | 998.264 | 0.0428049 | -0.0010872 | 0 | 1.711204 | 1 | 60 | 150 | no_ion
6 | 796.875 | 0.0429987 | -0.0012588 | 0 | 1.711204 | 1 | 60 | 150 | no_ion
6 | 627.7902 | 0.043204 | -0.0014487 | 0 | 1.711204 | 1 | 60 | 150 | no_ion
6 | 505.5147 | 0.0434127 | -0.001626 | 0 | 1.711204 | 1 | 60 | 150 | no_ion
6 | 397.9953 | 0.0436705 | -0.0018325 | 0 | 1.711204 | 1 | 60 | 150 | no_ion
6 | 315.5048 | 0.0438988 | -0.0020483 | 0 | 1.711204 | 1 | 60 | 150 | no_ion
6 | 252.4038 | 0.0442016 | -0.0022747 | 0 | 1.711204 | 1 | 60 | 150 | no_ion
6 | 198.6229 | 0.0445654 | -0.0025356 | 0 | 1.711204 | 1 | 60 | 150 | no_ion
6 | 158.3615 | 0.0449805 | -0.0027862 | 0 | 1.711204 | 1 | 60 | 150 | no_ion
6 | 125.558 | 0.0454736 | -0.0030273 | 0 | 1.711204 | 1 | 60 | 150 | no_ion
6 | 100.4464 | 0.0460328 | -0.0032149 | 0 | 1.711204 | 1 | 60 | 150 | no_ion
6 | 79.00281 | 0.0466705 | -0.0033625 | 0 | 1.711204 | 1 | 60 | 150 | no_ion
6 | 63.3446 | 0.0472851 | -0.0034146 | 0 | 1.711204 | 1 | 60 | 150 | no_ion
6 | 50.22321 | 0.0479609 | -0.0034012 | 0 | 1.711204 | 1 | 60 | 150 | no_ion
6 | 38.42213 | 0.0486848 | -0.0032403 | 0 | 1.711204 | 1 | 60 | 150 | no_ion
6 | 31.25 | 0.0491785 | -0.0030544 | 0 | 1.711204 | 1 | 60 | 150 | no_ion
6 | 24.93351 | 0.0496657 | -0.0028446 | 0 | 1.711204 | 1 | 60 | 150 | no_ion
6 | 19.86229 | 0.0500595 | -0.0025885 | 0 | 1.711204 | 1 | 60 | 150 | no_ion
6 | 15.625 | 0.0504558 | -0.0023547 | 0 | 1.711204 | 1 | 60 | 150 | no_ion
6 | 12.40079 | 0.0507622 | -0.0021528 | 0 | 1.711204 | 1 | 60 | 150 | no_ion
6 | 9.93114 | 0.0509743 | -0.002001 | 0 | 1.711204 | 1 | 60 | 150 | no_ion
6 | 7.944915 | 0.0512242 | -0.0018463 | 0 | 1.711204 | 1 | 60 | 150 | no_ion
6 | 6.317385 | 0.0514031 | -0.0017345 | 0 | 1.711204 | 1 | 60 | 150 | no_ion
6 | 5.008013 | 0.051579 | -0.0016539 | 0 | 1.711204 | 1 | 60 | 150 | no_ion
6 | 3.945707 | 0.0517949 | -0.00159 | 0 | 1.711204 | 1 | 60 | 150 | no_ion
6 | 3.158693 | 0.0519794 | -0.0015802 | 0 | 1.711204 | 1 | 60 | 150 | no_ion
6 | 2.504006 | 0.0521906 | -0.0015545 | 0 | 1.711204 | 1 | 60 | 150 | no_ion
6 | 1.998082 | 0.0523726 | -0.0014909 | 0 | 1.711204 | 1 | 60 | 150 | no_ion
6 | 1.584686 | 0.0526112 | -0.0015687 | 0 | 1.711204 | 1 | 60 | 150 | no_ion
6 | 1.266892 | 0.0527522 | -0.0015619 | 0 | 1.711204 | 1 | 60 | 150 | no_ion
6 | 0.999041 | 0.0530842 | -0.0015347 | 0 | 1.711204 | 1 | 60 | 150 | no_ion
6 | 0.7923428 | 0.0532664 | -0.0015554 | 0 | 1.711204 | 1 | 60 | 150 | no_ion
6 | 0.6334459 | 0.0533926 | -0.0015536 | 0 | 1.711204 | 1 | 60 | 150 | no_ion
6 | 0.5040323 | 0.0537714 | -0.0016436 | 0 | 1.711204 | 1 | 60 | 150 | no_ion
6 | 0.400641 | 0.054054 | -0.0016061 | 0 | 1.711204 | 1 | 60 | 150 | no_ion
6 | 0.316723 | 0.0543372 | -0.0016123 | 0 | 1.711204 | 1 | 60 | 150 | no_ion
6 | 0.2520161 | 0.0545354 | -0.001516 | 0 | 1.711204 | 1 | 60 | 150 | no_ion
6 | 0.2003205 | 0.0547893 | -0.0013655 | 0 | 1.711204 | 1 | 60 | 150 | no_ion
6 | 0.1588983 | 0.055009 | -0.0013652 | 0 | 1.711204 | 1 | 60 | 150 | no_ion
6 | 0.1260081 | 0.0552656 | -0.001309 | 0 | 1.711204 | 1 | 60 | 150 | no_ion
6 | 0.1001603 | 0.0554885 | -0.0011376 | 0 | 1.711204 | 1 | 60 | 150 | no_ion
6 | 0.0794492 | 0.0556223 | -0.0008852 | 0 | 1.711204 | 1 | 60 | 150 | no_ion
6 | 0.0631739 | 0.0557821 | -0.0008106 | 0 | 1.711204 | 1 | 60 | 150 | no_ion
6 | 0.0501337 | 0.0559553 | -0.0005783 | 0 | 1.711204 | 1 | 60 | 150 | no_ion
6 | 0.0398258 | 0.0560081 | -0.0005336 | 0 | 1.711204 | 1 | 60 | 150 | no_ion
6 | 0.0316296 | 0.0559006 | -0.0004253 | 0 | 1.711204 | 1 | 60 | 150 | no_ion
6 | 0.0251206 | 0.05591 | -0.000319 | 0 | 1.711204 | 1 | 60 | 150 | no_ion
6 | 0.0199553 | 0.056063 | -0.0002427 | 0 | 1.711204 | 1 | 60 | 150 | no_ion
6 | 0.0158522 | 0.0559802 | -0.0001391 | 0 | 1.711204 | 1 | 60 | 150 | no_ion
6 | 0.0125907 | 0.0561242 | -0.0001668 | 0 | 1.711204 | 1 | 60 | 150 | no_ion
6 | 0.0100011 | 0.0562829 | -0.0001893 | 0 | 1.711204 | 1 | 60 | 150 | no_ion