## Sheet1
Time(h) | Freq | Zreal | Zimag | ppm | mean_voltage | current | temperature | flow | Label
0 | 20015.62 | 0.0405154 | 0.0039045 | 0 | 1.729355 | 1 | 60 | 150 | no_ion
0 | 15890.62 | 0.0405102 | 0.0030619 | 0 | 1.729355 | 1 | 60 | 150 | no_ion
0 | 12609.38 | 0.0404708 | 0.0023789 | 0 | 1.729355 | 1 | 60 | 150 | no_ion
0 | 10078.13 | 0.0404997 | 0.0018616 | 0 | 1.729355 | 1 | 60 | 150 | no_ion
0 | 8015.625 | 0.0404815 | 0.0013834 | 0 | 1.729355 | 1 | 60 | 150 | no_ion
0 | 6328.125 | 0.0405618 | 0.0009952 | 0 | 1.729355 | 1 | 60 | 150 | no_ion
0 | 5015.625 | 0.0405473 | 0.000665 | 0 | 1.729355 | 1 | 60 | 150 | no_ion
0 | 3984.375 | 0.0406031 | 0.0003991 | 0 | 1.729355 | 1 | 60 | 150 | no_ion
0 | 3170.956 | 0.0406156 | 0.0001611 | 0 | 1.729355 | 1 | 60 | 150 | no_ion
0 | 2527.573 | 0.0407283 | -5.755258e-05 | 0 | 1.729355 | 1 | 60 | 150 | no_ion
0 | 1976.103 | 0.0407815 | -0.0002481 | 0 | 1.729355 | 1 | 60 | 150 | no_ion
0 | 1577.524 | 0.0408521 | -0.000428 | 0 | 1.729355 | 1 | 60 | 150 | no_ion
0 | 1265.625 | 0.0409729 | -0.0005802 | 0 | 1.729355 | 1 | 60 | 150 | no_ion
0 | 998.264 | 0.0410668 | -0.0007369 | 0 | 1.729355 | 1 | 60 | 150 | no_ion
0 | 796.875 | 0.0412156 | -0.0008912 | 0 | 1.729355 | 1 | 60 | 150 | no_ion
0 | 627.7902 | 0.0413514 | -0.0010506 | 0 | 1.729355 | 1 | 60 | 150 | no_ion
0 | 505.5147 | 0.041505 | -0.0012016 | 0 | 1.729355 | 1 | 60 | 150 | no_ion
0 | 397.9953 | 0.0416673 | -0.0013731 | 0 | 1.729355 | 1 | 60 | 150 | no_ion
0 | 315.5048 | 0.0418815 | -0.0015543 | 0 | 1.729355 | 1 | 60 | 150 | no_ion
0 | 252.4038 | 0.042087 | -0.0017511 | 0 | 1.729355 | 1 | 60 | 150 | no_ion
0 | 198.6229 | 0.0423436 | -0.0019777 | 0 | 1.729355 | 1 | 60 | 150 | no_ion
0 | 158.3615 | 0.0426248 | -0.0022103 | 0 | 1.729355 | 1 | 60 | 150 | no_ion
0 | 125.558 | 0.0429781 | -0.0024697 | 0 | 1.729355 | 1 | 60 | 150 | no_ion
0 | 100.4464 | 0.0433425 | -0.002723 | 0 | 1.729355 | 1 | 60 | 150 | no_ion
0 | 79.00281 | 0.0438229 | -0.0029946 | 0 | 1.729355 | 1 | 60 | 150 | no_ion
0 | 63.3446 | 0.0443518 | -0.0032156 | 0 | 1.729355 | 1 | 60 | 150 | no_ion
0 | 50.22321 | 0.0449262 | -0.0034098 | 0 | 1.729355 | 1 | 60 | 150 | no_ion
0 | 38.42213 | 0.0456611 | -0.0035387 | 0 | 1.729355 | 1 | 60 | 150 | no_ion
0 | 31.25 | 0.0462367 | -0.0035655 | 0 | 1.729355 | 1 | 60 | 150 | no_ion
0 | 24.93351 | 0.0468735 | -0.0035414 | 0 | 1.729355 | 1 | 60 | 150 | no_ion
0 | 19.86229 | 0.0474861 | -0.0034821 | 0 | 1.729355 | 1 | 60 | 150 | no_ion
0 | 15.625 | 0.0480291 | -0.0033706 | 0 | 1.729355 | 1 | 60 | 150 | no_ion
0 | 12.40079 | 0.0485743 | -0.0032573 | 0 | 1.729355 | 1 | 60 | 150 | no_ion
0 | 9.93114 | 0.0490063 | -0.0031629 | 0 | 1.729355 | 1 | 60 | 150 | no_ion
0 | 7.944915 | 0.0494387 | -0.0030862 | 0 | 1.729355 | 1 | 60 | 150 | no_ion
0 | 6.317385 | 0.0498434 | -0.0030465 | 0 | 1.729355 | 1 | 60 | 150 | no_ion
0 | 5.008013 | 0.0502018 | -0.003008 | 0 | 1.729355 | 1 | 60 | 150 | no_ion
0 | 3.945707 | 0.0507327 | -0.0029864 | 0 | 1.729355 | 1 | 60 | 150 | no_ion
0 | 3.158693 | 0.0510824 | -0.0029666 | 0 | 1.729355 | 1 | 60 | 150 | no_ion
0 | 2.504006 | 0.0515118 | -0.0030145 | 0 | 1.729355 | 1 | 60 | 150 | no_ion
0 | 1.998082 | 0.0519802 | -0.0029715 | 0 | 1.729355 | 1 | 60 | 150 | no_ion
0 | 1.584686 | 0.0524489 | -0.0029739 | 0 | 1.729355 | 1 | 60 | 150 | no_ion
0 | 1.266892 | 0.0528312 | -0.0029377 | 0 | 1.729355 | 1 | 60 | 150 | no_ion
0 | 0.999041 | 0.0533205 | -0.0029169 | 0 | 1.729355 | 1 | 60 | 150 | no_ion
0 | 0.7923428 | 0.0537152 | -0.0028682 | 0 | 1.729355 | 1 | 60 | 150 | no_ion
0 | 0.6334459 | 0.0543472 | -0.0028855 | 0 | 1.729355 | 1 | 60 | 150 | no_ion
0 | 0.5040323 | 0.0546582 | -0.0028688 | 0 | 1.729355 | 1 | 60 | 150 | no_ion
0 | 0.400641 | 0.0550018 | -0.0027371 | 0 | 1.729355 | 1 | 60 | 150 | no_ion
0 | 0.316723 | 0.0556399 | -0.0028766 | 0 | 1.729355 | 1 | 60 | 150 | no_ion
0 | 0.2520161 | 0.0559858 | -0.002499 | 0 | 1.729355 | 1 | 60 | 150 | no_ion
0 | 0.2003205 | 0.056471 | -0.0023791 | 0 | 1.729355 | 1 | 60 | 150 | no_ion
0 | 0.1588983 | 0.0567831 | -0.0022268 | 0 | 1.729355 | 1 | 60 | 150 | no_ion
0 | 0.1260081 | 0.0571393 | -0.0020766 | 0 | 1.729355 | 1 | 60 | 150 | no_ion
0 | 0.1001603 | 0.0575974 | -0.0017552 | 0 | 1.729355 | 1 | 60 | 150 | no_ion
0 | 0.0794492 | 0.0579291 | -0.0014291 | 0 | 1.729355 | 1 | 60 | 150 | no_ion
0 | 0.0631739 | 0.0579838 | -0.0013681 | 0 | 1.729355 | 1 | 60 | 150 | no_ion
0 | 0.0501337 | 0.0582331 | -0.0010583 | 0 | 1.729355 | 1 | 60 | 150 | no_ion
0 | 0.0398258 | 0.0583946 | -0.0008981 | 0 | 1.729355 | 1 | 60 | 150 | no_ion
0 | 0.0316296 | 0.0583291 | -0.0008891 | 0 | 1.729355 | 1 | 60 | 150 | no_ion
0 | 0.0251206 | 0.058562 | -0.0004292 | 0 | 1.729355 | 1 | 60 | 150 | no_ion
0 | 0.0199553 | 0.0588976 | -0.0004118 | 0 | 1.729355 | 1 | 60 | 150 | no_ion
0 | 0.0158522 | 0.0587878 | -0.0003962 | 0 | 1.729355 | 1 | 60 | 150 | no_ion
0 | 0.0125907 | 0.0588732 | -0.0001884 | 0 | 1.729355 | 1 | 60 | 150 | no_ion
0 | 0.0100011 | 0.0587889 | -7.126592e-05 | 0 | 1.729355 | 1 | 60 | 150 | no_ion
2 | 20015.62 | 0.0402479 | 0.0039007 | 0 | 1.728731 | 1 | 60 | 150 | no_ion
2 | 15890.62 | 0.040249 | 0.0030657 | 0 | 1.728731 | 1 | 60 | 150 | no_ion
2 | 12609.38 | 0.0401761 | 0.0023851 | 0 | 1.728731 | 1 | 60 | 150 | no_ion
2 | 10078.13 | 0.0402115 | 0.001846 | 0 | 1.728731 | 1 | 60 | 150 | no_ion
2 | 8015.625 | 0.0402209 | 0.0013931 | 0 | 1.728731 | 1 | 60 | 150 | no_ion
2 | 6328.125 | 0.0402752 | 0.0010108 | 0 | 1.728731 | 1 | 60 | 150 | no_ion
2 | 5015.625 | 0.0403129 | 0.0006778 | 0 | 1.728731 | 1 | 60 | 150 | no_ion
2 | 3984.375 | 0.0402699 | 0.0004045 | 0 | 1.728731 | 1 | 60 | 150 | no_ion
2 | 3170.956 | 0.0403422 | 0.0001709 | 0 | 1.728731 | 1 | 60 | 150 | no_ion
2 | 2527.573 | 0.040408 | -4.24746e-05 | 0 | 1.728731 | 1 | 60 | 150 | no_ion
2 | 1976.103 | 0.0405073 | -0.0002558 | 0 | 1.728731 | 1 | 60 | 150 | no_ion
2 | 1577.524 | 0.0405971 | -0.0004204 | 0 | 1.728731 | 1 | 60 | 150 | no_ion
2 | 1265.625 | 0.0407276 | -0.0005605 | 0 | 1.728731 | 1 | 60 | 150 | no_ion
2 | 998.264 | 0.0408362 | -0.0007329 | 0 | 1.728731 | 1 | 60 | 150 | no_ion
2 | 796.875 | 0.0409577 | -0.0008782 | 0 | 1.728731 | 1 | 60 | 150 | no_ion
2 | 627.7902 | 0.0410872 | -0.0010321 | 0 | 1.728731 | 1 | 60 | 150 | no_ion
2 | 505.5147 | 0.0412589 | -0.0011934 | 0 | 1.728731 | 1 | 60 | 150 | no_ion
2 | 397.9953 | 0.0414025 | -0.0013635 | 0 | 1.728731 | 1 | 60 | 150 | no_ion
2 | 315.5048 | 0.0416248 | -0.001549 | 0 | 1.728731 | 1 | 60 | 150 | no_ion
2 | 252.4038 | 0.0418228 | -0.0017404 | 0 | 1.728731 | 1 | 60 | 150 | no_ion
2 | 198.6229 | 0.0420638 | -0.0019659 | 0 | 1.728731 | 1 | 60 | 150 | no_ion
2 | 158.3615 | 0.0423268 | -0.0022037 | 0 | 1.728731 | 1 | 60 | 150 | no_ion
2 | 125.558 | 0.0426295 | -0.0024583 | 0 | 1.728731 | 1 | 60 | 150 | no_ion
2 | 100.4464 | 0.0430249 | -0.0027193 | 0 | 1.728731 | 1 | 60 | 150 | no_ion
2 | 79.00281 | 0.0435123 | -0.003 | 0 | 1.728731 | 1 | 60 | 150 | no_ion
2 | 63.3446 | 0.0440053 | -0.0032201 | 0 | 1.728731 | 1 | 60 | 150 | no_ion
2 | 50.22321 | 0.0446011 | -0.003414 | 0 | 1.728731 | 1 | 60 | 150 | no_ion
2 | 38.42213 | 0.0453839 | -0.0035557 | 0 | 1.728731 | 1 | 60 | 150 | no_ion
2 | 31.25 | 0.0459743 | -0.0035957 | 0 | 1.728731 | 1 | 60 | 150 | no_ion
2 | 24.93351 | 0.0465547 | -0.0035737 | 0 | 1.728731 | 1 | 60 | 150 | no_ion
2 | 19.86229 | 0.0472253 | -0.003504 | 0 | 1.728731 | 1 | 60 | 150 | no_ion
2 | 15.625 | 0.0478428 | -0.0034091 | 0 | 1.728731 | 1 | 60 | 150 | no_ion
2 | 12.40079 | 0.0482895 | -0.003297 | 0 | 1.728731 | 1 | 60 | 150 | no_ion
2 | 9.93114 | 0.0487327 | -0.0032039 | 0 | 1.728731 | 1 | 60 | 150 | no_ion
2 | 7.944915 | 0.049161 | -0.0031316 | 0 | 1.728731 | 1 | 60 | 150 | no_ion
2 | 6.317385 | 0.049513 | -0.003048 | 0 | 1.728731 | 1 | 60 | 150 | no_ion
2 | 5.008013 | 0.0499645 | -0.0030335 | 0 | 1.728731 | 1 | 60 | 150 | no_ion
2 | 3.945707 | 0.0504864 | -0.0030079 | 0 | 1.728731 | 1 | 60 | 150 | no_ion
2 | 3.158693 | 0.0508027 | -0.0030209 | 0 | 1.728731 | 1 | 60 | 150 | no_ion
2 | 2.504006 | 0.0513056 | -0.0030277 | 0 | 1.728731 | 1 | 60 | 150 | no_ion
2 | 1.998082 | 0.0517352 | -0.0030307 | 0 | 1.728731 | 1 | 60 | 150 | no_ion
2 | 1.584686 | 0.0522403 | -0.0030253 | 0 | 1.728731 | 1 | 60 | 150 | no_ion
2 | 1.266892 | 0.0525243 | -0.002934 | 0 | 1.728731 | 1 | 60 | 150 | no_ion
2 | 0.999041 | 0.0530894 | -0.0030703 | 0 | 1.728731 | 1 | 60 | 150 | no_ion
2 | 0.7923428 | 0.0536715 | -0.0029723 | 0 | 1.728731 | 1 | 60 | 150 | no_ion
2 | 0.6334459 | 0.0539858 | -0.002993 | 0 | 1.728731 | 1 | 60 | 150 | no_ion
2 | 0.5040323 | 0.0544159 | -0.0026827 | 0 | 1.728731 | 1 | 60 | 150 | no_ion
2 | 0.400641 | 0.0548755 | -0.0027839 | 0 | 1.728731 | 1 | 60 | 150 | no_ion
2 | 0.316723 | 0.0553295 | -0.0027312 | 0 | 1.728731 | 1 | 60 | 150 | no_ion
2 | 0.2520161 | 0.0560223 | -0.0026258 | 0 | 1.728731 | 1 | 60 | 150 | no_ion
2 | 0.2003205 | 0.0563605 | -0.0025564 | 0 | 1.728731 | 1 | 60 | 150 | no_ion
2 | 0.1588983 | 0.0567204 | -0.0024411 | 0 | 1.728731 | 1 | 60 | 150 | no_ion
2 | 0.1260081 | 0.0570283 | -0.0020895 | 0 | 1.728731 | 1 | 60 | 150 | no_ion
2 | 0.1001603 | 0.0573259 | -0.001924 | 0 | 1.728731 | 1 | 60 | 150 | no_ion
2 | 0.0794492 | 0.0578687 | -0.0015777 | 0 | 1.728731 | 1 | 60 | 150 | no_ion
2 | 0.0631739 | 0.0577207 | -0.0013431 | 0 | 1.728731 | 1 | 60 | 150 | no_ion
2 | 0.0501337 | 0.0579165 | -0.0011277 | 0 | 1.728731 | 1 | 60 | 150 | no_ion
2 | 0.0398258 | 0.0582129 | -0.0008352 | 0 | 1.728731 | 1 | 60 | 150 | no_ion
2 | 0.0316296 | 0.0581162 | -0.000777 | 0 | 1.728731 | 1 | 60 | 150 | no_ion
2 | 0.0251206 | 0.0583121 | -0.0006883 | 0 | 1.728731 | 1 | 60 | 150 | no_ion
2 | 0.0199553 | 0.0583486 | -0.0003643 | 0 | 1.728731 | 1 | 60 | 150 | no_ion
2 | 0.0158522 | 0.0582681 | -0.0005693 | 0 | 1.728731 | 1 | 60 | 150 | no_ion
2 | 0.0125907 | 0.0585571 | -0.0002513 | 0 | 1.728731 | 1 | 60 | 150 | no_ion
2 | 0.0100011 | 0.0585985 | -0.0002157 | 0 | 1.728731 | 1 | 60 | 150 | no_ion
4 | 20015.62 | 0.0402919 | 0.0038952 | 0 | 1.729049 | 1 | 60 | 150 | no_ion
4 | 15890.62 | 0.0402629 | 0.0030631 | 0 | 1.729049 | 1 | 60 | 150 | no_ion
4 | 12609.38 | 0.0402113 | 0.0023942 | 0 | 1.729049 | 1 | 60 | 150 | no_ion
4 | 10078.13 | 0.0402376 | 0.0018481 | 0 | 1.729049 | 1 | 60 | 150 | no_ion
4 | 8015.625 | 0.0402551 | 0.0013903 | 0 | 1.729049 | 1 | 60 | 150 | no_ion
4 | 6328.125 | 0.0402342 | 0.00099 | 0 | 1.729049 | 1 | 60 | 150 | no_ion
4 | 5015.625 | 0.0402472 | 0.0006717 | 0 | 1.729049 | 1 | 60 | 150 | no_ion
4 | 3984.375 | 0.040309 | 0.0003954 | 0 | 1.729049 | 1 | 60 | 150 | no_ion
4 | 3170.956 | 0.0403821 | 0.0001661 | 0 | 1.729049 | 1 | 60 | 150 | no_ion
4 | 2527.573 | 0.0404073 | -5.161459e-05 | 0 | 1.729049 | 1 | 60 | 150 | no_ion
4 | 1976.103 | 0.0405437 | -0.0002462 | 0 | 1.729049 | 1 | 60 | 150 | no_ion
4 | 1577.524 | 0.0406187 | -0.0004104 | 0 | 1.729049 | 1 | 60 | 150 | no_ion
4 | 1265.625 | 0.0407275 | -0.0005708 | 0 | 1.729049 | 1 | 60 | 150 | no_ion
4 | 998.264 | 0.0408685 | -0.0007341 | 0 | 1.729049 | 1 | 60 | 150 | no_ion
4 | 796.875 | 0.0409853 | -0.0008831 | 0 | 1.729049 | 1 | 60 | 150 | no_ion
4 | 627.7902 | 0.041123 | -0.0010464 | 0 | 1.729049 | 1 | 60 | 150 | no_ion
4 | 505.5147 | 0.0412865 | -0.0011935 | 0 | 1.729049 | 1 | 60 | 150 | no_ion
4 | 397.9953 | 0.0414725 | -0.0013639 | 0 | 1.729049 | 1 | 60 | 150 | no_ion
4 | 315.5048 | 0.0416683 | -0.00155 | 0 | 1.729049 | 1 | 60 | 150 | no_ion
4 | 252.4038 | 0.0418638 | -0.0017432 | 0 | 1.729049 | 1 | 60 | 150 | no_ion
4 | 198.6229 | 0.0421479 | -0.0019768 | 0 | 1.729049 | 1 | 60 | 150 | no_ion
4 | 158.3615 | 0.0423706 | -0.0022076 | 0 | 1.729049 | 1 | 60 | 150 | no_ion
4 | 125.558 | 0.0427118 | -0.0024655 | 0 | 1.729049 | 1 | 60 | 150 | no_ion
4 | 100.4464 | 0.0430894 | -0.0027335 | 0 | 1.729049 | 1 | 60 | 150 | no_ion
4 | 79.00281 | 0.0435453 | -0.0030024 | 0 | 1.729049 | 1 | 60 | 150 | no_ion
4 | 63.3446 | 0.0440646 | -0.0032402 | 0 | 1.729049 | 1 | 60 | 150 | no_ion
4 | 50.22321 | 0.0446305 | -0.0034447 | 0 | 1.729049 | 1 | 60 | 150 | no_ion
4 | 38.42213 | 0.0453831 | -0.0035849 | 0 | 1.729049 | 1 | 60 | 150 | no_ion
4 | 31.25 | 0.0459972 | -0.0036312 | 0 | 1.729049 | 1 | 60 | 150 | no_ion
4 | 24.93351 | 0.0466442 | -0.0036229 | 0 | 1.729049 | 1 | 60 | 150 | no_ion
4 | 19.86229 | 0.047287 | -0.0035505 | 0 | 1.729049 | 1 | 60 | 150 | no_ion
4 | 15.625 | 0.0478636 | -0.0034635 | 0 | 1.729049 | 1 | 60 | 150 | no_ion
4 | 12.40079 | 0.0484353 | -0.0033694 | 0 | 1.729049 | 1 | 60 | 150 | no_ion
4 | 9.93114 | 0.0487932 | -0.0032687 | 0 | 1.729049 | 1 | 60 | 150 | no_ion
4 | 7.944915 | 0.0493253 | -0.0032005 | 0 | 1.729049 | 1 | 60 | 150 | no_ion
4 | 6.317385 | 0.0497158 | -0.0031691 | 0 | 1.729049 | 1 | 60 | 150 | no_ion
4 | 5.008013 | 0.0500542 | -0.0031328 | 0 | 1.729049 | 1 | 60 | 150 | no_ion
4 | 3.945707 | 0.0505691 | -0.0031419 | 0 | 1.729049 | 1 | 60 | 150 | no_ion
4 | 3.158693 | 0.0509769 | -0.0031264 | 0 | 1.729049 | 1 | 60 | 150 | no_ion
4 | 2.504006 | 0.0514889 | -0.0031283 | 0 | 1.729049 | 1 | 60 | 150 | no_ion
4 | 1.998082 | 0.0519343 | -0.0031582 | 0 | 1.729049 | 1 | 60 | 150 | no_ion
4 | 1.584686 | 0.0523986 | -0.0031522 | 0 | 1.729049 | 1 | 60 | 150 | no_ion
4 | 1.266892 | 0.052972 | -0.0031268 | 0 | 1.729049 | 1 | 60 | 150 | no_ion
4 | 0.999041 | 0.0534095 | -0.0031676 | 0 | 1.729049 | 1 | 60 | 150 | no_ion
4 | 0.7923428 | 0.0539204 | -0.0030644 | 0 | 1.729049 | 1 | 60 | 150 | no_ion
4 | 0.6334459 | 0.0544208 | -0.0031191 | 0 | 1.729049 | 1 | 60 | 150 | no_ion
4 | 0.5040323 | 0.0549169 | -0.0029727 | 0 | 1.729049 | 1 | 60 | 150 | no_ion
4 | 0.400641 | 0.0552723 | -0.0029557 | 0 | 1.729049 | 1 | 60 | 150 | no_ion
4 | 0.316723 | 0.0560128 | -0.0027324 | 0 | 1.729049 | 1 | 60 | 150 | no_ion
4 | 0.2520161 | 0.0563276 | -0.0026373 | 0 | 1.729049 | 1 | 60 | 150 | no_ion
4 | 0.2003205 | 0.0566481 | -0.0025332 | 0 | 1.729049 | 1 | 60 | 150 | no_ion
4 | 0.1588983 | 0.0571689 | -0.0025041 | 0 | 1.729049 | 1 | 60 | 150 | no_ion
4 | 0.1260081 | 0.0576178 | -0.0023248 | 0 | 1.729049 | 1 | 60 | 150 | no_ion
4 | 0.1001603 | 0.057673 | -0.0019864 | 0 | 1.729049 | 1 | 60 | 150 | no_ion
4 | 0.0794492 | 0.0581846 | -0.0016821 | 0 | 1.729049 | 1 | 60 | 150 | no_ion
4 | 0.0631739 | 0.0585517 | -0.0014251 | 0 | 1.729049 | 1 | 60 | 150 | no_ion
4 | 0.0501337 | 0.0584426 | -0.0012021 | 0 | 1.729049 | 1 | 60 | 150 | no_ion
4 | 0.0398258 | 0.0587453 | -0.0012168 | 0 | 1.729049 | 1 | 60 | 150 | no_ion
4 | 0.0316296 | 0.0588918 | -0.0007542 | 0 | 1.729049 | 1 | 60 | 150 | no_ion
4 | 0.0251206 | 0.0588321 | -0.0005652 | 0 | 1.729049 | 1 | 60 | 150 | no_ion
4 | 0.0199553 | 0.0587134 | -0.0004508 | 0 | 1.729049 | 1 | 60 | 150 | no_ion
4 | 0.0158522 | 0.0591107 | -0.0003119 | 0 | 1.729049 | 1 | 60 | 150 | no_ion
4 | 0.0125907 | 0.0588993 | -0.0002842 | 0 | 1.729049 | 1 | 60 | 150 | no_ion
4 | 0.0100011 | 0.0591066 | -0.0001187 | 0 | 1.729049 | 1 | 60 | 150 | no_ion
6 | 20015.62 | 0.0403734 | 0.0038869 | 0 | 1.731547 | 1 | 60 | 150 | no_ion
6 | 15890.62 | 0.0403545 | 0.0030668 | 0 | 1.731547 | 1 | 60 | 150 | no_ion
6 | 12609.38 | 0.0403587 | 0.0023856 | 0 | 1.731547 | 1 | 60 | 150 | no_ion
6 | 10078.13 | 0.0403403 | 0.0018414 | 0 | 1.731547 | 1 | 60 | 150 | no_ion
6 | 8015.625 | 0.0403296 | 0.0013841 | 0 | 1.731547 | 1 | 60 | 150 | no_ion
6 | 6328.125 | 0.0403985 | 0.0009936 | 0 | 1.731547 | 1 | 60 | 150 | no_ion
6 | 5015.625 | 0.0403993 | 0.0006685 | 0 | 1.731547 | 1 | 60 | 150 | no_ion
6 | 3984.375 | 0.0404466 | 0.0003976 | 0 | 1.731547 | 1 | 60 | 150 | no_ion
6 | 3170.956 | 0.0404843 | 0.00016 | 0 | 1.731547 | 1 | 60 | 150 | no_ion
6 | 2527.573 | 0.0405308 | -4.937504e-05 | 0 | 1.731547 | 1 | 60 | 150 | no_ion
6 | 1976.103 | 0.0406094 | -0.0002496 | 0 | 1.731547 | 1 | 60 | 150 | no_ion
6 | 1577.524 | 0.0406557 | -0.0004146 | 0 | 1.731547 | 1 | 60 | 150 | no_ion
6 | 1265.625 | 0.0407816 | -0.0005656 | 0 | 1.731547 | 1 | 60 | 150 | no_ion
6 | 998.264 | 0.0408839 | -0.0007368 | 0 | 1.731547 | 1 | 60 | 150 | no_ion
6 | 796.875 | 0.0410367 | -0.0008877 | 0 | 1.731547 | 1 | 60 | 150 | no_ion
6 | 627.7902 | 0.0411859 | -0.0010487 | 0 | 1.731547 | 1 | 60 | 150 | no_ion
6 | 505.5147 | 0.0413391 | -0.0012001 | 0 | 1.731547 | 1 | 60 | 150 | no_ion
6 | 397.9953 | 0.0415032 | -0.0013706 | 0 | 1.731547 | 1 | 60 | 150 | no_ion
6 | 315.5048 | 0.0416961 | -0.001556 | 0 | 1.731547 | 1 | 60 | 150 | no_ion
6 | 252.4038 | 0.0418823 | -0.0017504 | 0 | 1.731547 | 1 | 60 | 150 | no_ion
6 | 198.6229 | 0.0421593 | -0.0019786 | 0 | 1.731547 | 1 | 60 | 150 | no_ion
6 | 158.3615 | 0.0424337 | -0.0022168 | 0 | 1.731547 | 1 | 60 | 150 | no_ion
6 | 125.558 | 0.0427773 | -0.0024773 | 0 | 1.731547 | 1 | 60 | 150 | no_ion
6 | 100.4464 | 0.0431697 | -0.0027387 | 0 | 1.731547 | 1 | 60 | 150 | no_ion
6 | 79.00281 | 0.0436385 | -0.0030168 | 0 | 1.731547 | 1 | 60 | 150 | no_ion
6 | 63.3446 | 0.0441289 | -0.0032524 | 0 | 1.731547 | 1 | 60 | 150 | no_ion
6 | 50.22321 | 0.0447373 | -0.0034495 | 0 | 1.731547 | 1 | 60 | 150 | no_ion
6 | 38.42213 | 0.045512 | -0.0036287 | 0 | 1.731547 | 1 | 60 | 150 | no_ion
6 | 31.25 | 0.0460912 | -0.003675 | 0 | 1.731547 | 1 | 60 | 150 | no_ion
6 | 24.93351 | 0.0467091 | -0.0036851 | 0 | 1.731547 | 1 | 60 | 150 | no_ion
6 | 19.86229 | 0.0473503 | -0.0036223 | 0 | 1.731547 | 1 | 60 | 150 | no_ion
6 | 15.625 | 0.047934 | -0.0035422 | 0 | 1.731547 | 1 | 60 | 150 | no_ion
6 | 12.40079 | 0.0485243 | -0.0034544 | 0 | 1.731547 | 1 | 60 | 150 | no_ion
6 | 9.93114 | 0.0489405 | -0.0033885 | 0 | 1.731547 | 1 | 60 | 150 | no_ion
6 | 7.944915 | 0.0494007 | -0.0033356 | 0 | 1.731547 | 1 | 60 | 150 | no_ion
6 | 6.317385 | 0.0498055 | -0.0033079 | 0 | 1.731547 | 1 | 60 | 150 | no_ion
6 | 5.008013 | 0.0503832 | -0.0032975 | 0 | 1.731547 | 1 | 60 | 150 | no_ion
6 | 3.945707 | 0.0508407 | -0.0033075 | 0 | 1.731547 | 1 | 60 | 150 | no_ion
6 | 3.158693 | 0.0513153 | -0.0032344 | 0 | 1.731547 | 1 | 60 | 150 | no_ion
6 | 2.504006 | 0.0517989 | -0.0033238 | 0 | 1.731547 | 1 | 60 | 150 | no_ion
6 | 1.998082 | 0.0522207 | -0.00337 | 0 | 1.731547 | 1 | 60 | 150 | no_ion
6 | 1.584686 | 0.0527983 | -0.0033629 | 0 | 1.731547 | 1 | 60 | 150 | no_ion
6 | 1.266892 | 0.0533288 | -0.0032909 | 0 | 1.731547 | 1 | 60 | 150 | no_ion
6 | 0.999041 | 0.0537078 | -0.0033416 | 0 | 1.731547 | 1 | 60 | 150 | no_ion
6 | 0.7923428 | 0.0543258 | -0.0033828 | 0 | 1.731547 | 1 | 60 | 150 | no_ion
6 | 0.6334459 | 0.054733 | -0.0030694 | 0 | 1.731547 | 1 | 60 | 150 | no_ion
6 | 0.5040323 | 0.0552642 | -0.003164 | 0 | 1.731547 | 1 | 60 | 150 | no_ion
6 | 0.400641 | 0.0557061 | -0.0032253 | 0 | 1.731547 | 1 | 60 | 150 | no_ion
6 | 0.316723 | 0.0562004 | -0.0029548 | 0 | 1.731547 | 1 | 60 | 150 | no_ion
6 | 0.2520161 | 0.0569648 | -0.0029312 | 0 | 1.731547 | 1 | 60 | 150 | no_ion
6 | 0.2003205 | 0.0573349 | -0.0027423 | 0 | 1.731547 | 1 | 60 | 150 | no_ion
6 | 0.1588983 | 0.0577436 | -0.0025466 | 0 | 1.731547 | 1 | 60 | 150 | no_ion
6 | 0.1260081 | 0.0583635 | -0.0023037 | 0 | 1.731547 | 1 | 60 | 150 | no_ion
6 | 0.1001603 | 0.0585339 | -0.0020294 | 0 | 1.731547 | 1 | 60 | 150 | no_ion
6 | 0.0794492 | 0.0588573 | -0.0017657 | 0 | 1.731547 | 1 | 60 | 150 | no_ion
6 | 0.0631739 | 0.0588737 | -0.0016119 | 0 | 1.731547 | 1 | 60 | 150 | no_ion
6 | 0.0501337 | 0.0594082 | -0.0011142 | 0 | 1.731547 | 1 | 60 | 150 | no_ion
6 | 0.0398258 | 0.0594556 | -0.0010951 | 0 | 1.731547 | 1 | 60 | 150 | no_ion
6 | 0.0316296 | 0.0593556 | -0.0008536 | 0 | 1.731547 | 1 | 60 | 150 | no_ion
6 | 0.0251206 | 0.0596438 | -0.0007093 | 0 | 1.731547 | 1 | 60 | 150 | no_ion
6 | 0.0199553 | 0.0598228 | -0.0004269 | 0 | 1.731547 | 1 | 60 | 150 | no_ion
6 | 0.0158522 | 0.059443 | -0.0002611 | 0 | 1.731547 | 1 | 60 | 150 | no_ion
6 | 0.0125907 | 0.0596634 | -0.000333 | 0 | 1.731547 | 1 | 60 | 150 | no_ion
6 | 0.0100011 | 0.0597146 | -0.0001505 | 0 | 1.731547 | 1 | 60 | 150 | no_ion