## Sheet1
Time(h) | Freq | Zreal | Zimag | ppm | mean_voltage | current | temperature | flow | Label
0 | 20015.62 | 0.0476358 | 0.0016486 | 2 | 1.912904 | 1 | 60 | 150 | Fe3+_ion
0 | 15890.62 | 0.0478211 | 0.0005254 | 2 | 1.912904 | 1 | 60 | 150 | Fe3+_ion
0 | 12609.38 | 0.0480777 | -0.0004784 | 2 | 1.912904 | 1 | 60 | 150 | Fe3+_ion
0 | 10078.13 | 0.0483615 | -0.0013899 | 2 | 1.912904 | 1 | 60 | 150 | Fe3+_ion
0 | 8015.625 | 0.048709 | -0.0022657 | 2 | 1.912904 | 1 | 60 | 150 | Fe3+_ion
0 | 6328.125 | 0.0491404 | -0.0031578 | 2 | 1.912904 | 1 | 60 | 150 | Fe3+_ion
0 | 5015.625 | 0.0496606 | -0.0040213 | 2 | 1.912904 | 1 | 60 | 150 | Fe3+_ion
0 | 3984.375 | 0.0502659 | -0.0049017 | 2 | 1.912904 | 1 | 60 | 150 | Fe3+_ion
0 | 3170.956 | 0.0509875 | -0.0057928 | 2 | 1.912904 | 1 | 60 | 150 | Fe3+_ion
0 | 2527.573 | 0.0518289 | -0.0066955 | 2 | 1.912904 | 1 | 60 | 150 | Fe3+_ion
0 | 1976.103 | 0.0528908 | -0.0076827 | 2 | 1.912904 | 1 | 60 | 150 | Fe3+_ion
0 | 1577.524 | 0.0540181 | -0.0085797 | 2 | 1.912904 | 1 | 60 | 150 | Fe3+_ion
0 | 1265.625 | 0.0552519 | -0.009468 | 2 | 1.912904 | 1 | 60 | 150 | Fe3+_ion
0 | 998.264 | 0.0567045 | -0.0103872 | 2 | 1.912904 | 1 | 60 | 150 | Fe3+_ion
0 | 796.875 | 0.05822 | -0.0112646 | 2 | 1.912904 | 1 | 60 | 150 | Fe3+_ion
0 | 627.7902 | 0.059919 | -0.0121605 | 2 | 1.912904 | 1 | 60 | 150 | Fe3+_ion
0 | 505.5147 | 0.0615735 | -0.0129702 | 2 | 1.912904 | 1 | 60 | 150 | Fe3+_ion
0 | 397.9953 | 0.0635066 | -0.0138659 | 2 | 1.912904 | 1 | 60 | 150 | Fe3+_ion
0 | 315.5048 | 0.065491 | -0.0147516 | 2 | 1.912904 | 1 | 60 | 150 | Fe3+_ion
0 | 252.4038 | 0.0674933 | -0.0156177 | 2 | 1.912904 | 1 | 60 | 150 | Fe3+_ion
0 | 198.6229 | 0.0697858 | -0.0165697 | 2 | 1.912904 | 1 | 60 | 150 | Fe3+_ion
0 | 158.3615 | 0.0720747 | -0.0174729 | 2 | 1.912904 | 1 | 60 | 150 | Fe3+_ion
0 | 125.558 | 0.0745735 | -0.0183902 | 2 | 1.912904 | 1 | 60 | 150 | Fe3+_ion
0 | 100.4464 | 0.0770737 | -0.0192413 | 2 | 1.912904 | 1 | 60 | 150 | Fe3+_ion
0 | 79.00281 | 0.0799458 | -0.0201383 | 2 | 1.912904 | 1 | 60 | 150 | Fe3+_ion
0 | 63.3446 | 0.0826682 | -0.0208908 | 2 | 1.912904 | 1 | 60 | 150 | Fe3+_ion
0 | 50.22321 | 0.0856839 | -0.0215893 | 2 | 1.912904 | 1 | 60 | 150 | Fe3+_ion
0 | 38.42213 | 0.0892376 | -0.0223484 | 2 | 1.912904 | 1 | 60 | 150 | Fe3+_ion
0 | 31.25 | 0.0920405 | -0.0228146 | 2 | 1.912904 | 1 | 60 | 150 | Fe3+_ion
0 | 24.93351 | 0.0951516 | -0.0231967 | 2 | 1.912904 | 1 | 60 | 150 | Fe3+_ion
0 | 19.86229 | 0.09866 | -0.0229861 | 2 | 1.912904 | 1 | 60 | 150 | Fe3+_ion
0 | 15.625 | 0.10197 | -0.0235636 | 2 | 1.912904 | 1 | 60 | 150 | Fe3+_ion
0 | 12.40079 | 0.1053351 | -0.0237693 | 2 | 1.912904 | 1 | 60 | 150 | Fe3+_ion
0 | 9.93114 | 0.1081517 | -0.0241601 | 2 | 1.912904 | 1 | 60 | 150 | Fe3+_ion
0 | 7.944915 | 0.1112579 | -0.0244416 | 2 | 1.912904 | 1 | 60 | 150 | Fe3+_ion
0 | 6.317385 | 0.1143822 | -0.0248793 | 2 | 1.912904 | 1 | 60 | 150 | Fe3+_ion
0 | 5.008013 | 0.117693 | -0.0251176 | 2 | 1.912904 | 1 | 60 | 150 | Fe3+_ion
0 | 3.945707 | 0.1211189 | -0.0253576 | 2 | 1.912904 | 1 | 60 | 150 | Fe3+_ion
0 | 3.158693 | 0.1243295 | -0.0255433 | 2 | 1.912904 | 1 | 60 | 150 | Fe3+_ion
0 | 2.504006 | 0.1276499 | -0.025452 | 2 | 1.912904 | 1 | 60 | 150 | Fe3+_ion
0 | 1.998082 | 0.130439 | -0.025326 | 2 | 1.912904 | 1 | 60 | 150 | Fe3+_ion
0 | 1.584686 | 0.1339827 | -0.025282 | 2 | 1.912904 | 1 | 60 | 150 | Fe3+_ion
0 | 1.266892 | 0.1372333 | -0.025 | 2 | 1.912904 | 1 | 60 | 150 | Fe3+_ion
0 | 0.999041 | 0.1406383 | -0.0245386 | 2 | 1.912904 | 1 | 60 | 150 | Fe3+_ion
0 | 0.7923428 | 0.1440025 | -0.0237163 | 2 | 1.912904 | 1 | 60 | 150 | Fe3+_ion
0 | 0.6334459 | 0.1471393 | -0.0227494 | 2 | 1.912904 | 1 | 60 | 150 | Fe3+_ion
0 | 0.5040323 | 0.1501144 | -0.0213 | 2 | 1.912904 | 1 | 60 | 150 | Fe3+_ion
0 | 0.400641 | 0.1527362 | -0.0196438 | 2 | 1.912904 | 1 | 60 | 150 | Fe3+_ion
0 | 0.316723 | 0.1551963 | -0.0175998 | 2 | 1.912904 | 1 | 60 | 150 | Fe3+_ion
0 | 0.2520161 | 0.1570242 | -0.0153834 | 2 | 1.912904 | 1 | 60 | 150 | Fe3+_ion
0 | 0.2003205 | 0.1584385 | -0.0129736 | 2 | 1.912904 | 1 | 60 | 150 | Fe3+_ion
0 | 0.1588983 | 0.1593808 | -0.0102201 | 2 | 1.912904 | 1 | 60 | 150 | Fe3+_ion
0 | 0.1260081 | 0.1601903 | -0.0072612 | 2 | 1.912904 | 1 | 60 | 150 | Fe3+_ion
0 | 0.1001603 | 0.1604643 | -0.0042468 | 2 | 1.912904 | 1 | 60 | 150 | Fe3+_ion
0 | 0.0794492 | 0.1603925 | -0.0010832 | 2 | 1.912904 | 1 | 60 | 150 | Fe3+_ion
0 | 0.0631739 | 0.1594572 | 0.0021783 | 2 | 1.912904 | 1 | 60 | 150 | Fe3+_ion
0 | 0.0501337 | 0.1580962 | 0.0051159 | 2 | 1.912904 | 1 | 60 | 150 | Fe3+_ion
0 | 0.0398258 | 0.1561515 | 0.007691 | 2 | 1.912904 | 1 | 60 | 150 | Fe3+_ion
0 | 0.0316296 | 0.1537283 | 0.009874 | 2 | 1.912904 | 1 | 60 | 150 | Fe3+_ion
0 | 0.0251206 | 0.1512782 | 0.0115791 | 2 | 1.912904 | 1 | 60 | 150 | Fe3+_ion
0 | 0.0199553 | 0.1485344 | 0.0128159 | 2 | 1.912904 | 1 | 60 | 150 | Fe3+_ion
0 | 0.0158522 | 0.1456475 | 0.0137717 | 2 | 1.912904 | 1 | 60 | 150 | Fe3+_ion
0 | 0.0125907 | 0.1429662 | 0.0144396 | 2 | 1.912904 | 1 | 60 | 150 | Fe3+_ion
0 | 0.0100011 | 0.140441 | 0.0149306 | 2 | 1.912904 | 1 | 60 | 150 | Fe3+_ion
2 | 20015.62 | 0.0481716 | 0.0016903 | 2 | 1.942296 | 1 | 60 | 150 | Fe3+_ion
2 | 15890.62 | 0.0483439 | 0.0005536 | 2 | 1.942296 | 1 | 60 | 150 | Fe3+_ion
2 | 12609.38 | 0.0485962 | -0.0004533 | 2 | 1.942296 | 1 | 60 | 150 | Fe3+_ion
2 | 10078.13 | 0.0488345 | -0.0013966 | 2 | 1.942296 | 1 | 60 | 150 | Fe3+_ion
2 | 8015.625 | 0.0491665 | -0.0023087 | 2 | 1.942296 | 1 | 60 | 150 | Fe3+_ion
2 | 6328.125 | 0.0495686 | -0.0032426 | 2 | 1.942296 | 1 | 60 | 150 | Fe3+_ion
2 | 5015.625 | 0.050057 | -0.0041946 | 2 | 1.942296 | 1 | 60 | 150 | Fe3+_ion
2 | 3984.375 | 0.0506397 | -0.005145 | 2 | 1.942296 | 1 | 60 | 150 | Fe3+_ion
2 | 3170.956 | 0.0513448 | -0.0061523 | 2 | 1.942296 | 1 | 60 | 150 | Fe3+_ion
2 | 2527.573 | 0.0521798 | -0.0071945 | 2 | 1.942296 | 1 | 60 | 150 | Fe3+_ion
2 | 1976.103 | 0.0532501 | -0.0083755 | 2 | 1.942296 | 1 | 60 | 150 | Fe3+_ion
2 | 1577.524 | 0.0544037 | -0.009482 | 2 | 1.942296 | 1 | 60 | 150 | Fe3+_ion
2 | 1265.625 | 0.0556866 | -0.0106215 | 2 | 1.942296 | 1 | 60 | 150 | Fe3+_ion
2 | 998.264 | 0.0572495 | -0.0118837 | 2 | 1.942296 | 1 | 60 | 150 | Fe3+_ion
2 | 796.875 | 0.0589222 | -0.013099 | 2 | 1.942296 | 1 | 60 | 150 | Fe3+_ion
2 | 627.7902 | 0.0608441 | -0.0143981 | 2 | 1.942296 | 1 | 60 | 150 | Fe3+_ion
2 | 505.5147 | 0.0627718 | -0.0155966 | 2 | 1.942296 | 1 | 60 | 150 | Fe3+_ion
2 | 397.9953 | 0.0650882 | -0.0169558 | 2 | 1.942296 | 1 | 60 | 150 | Fe3+_ion
2 | 315.5048 | 0.0675312 | -0.018306 | 2 | 1.942296 | 1 | 60 | 150 | Fe3+_ion
2 | 252.4038 | 0.07005 | -0.0196182 | 2 | 1.942296 | 1 | 60 | 150 | Fe3+_ion
2 | 198.6229 | 0.0729845 | -0.0210379 | 2 | 1.942296 | 1 | 60 | 150 | Fe3+_ion
2 | 158.3615 | 0.0759519 | -0.0223769 | 2 | 1.942296 | 1 | 60 | 150 | Fe3+_ion
2 | 125.558 | 0.0792101 | -0.0237139 | 2 | 1.942296 | 1 | 60 | 150 | Fe3+_ion
2 | 100.4464 | 0.0825093 | -0.0249211 | 2 | 1.942296 | 1 | 60 | 150 | Fe3+_ion
2 | 79.00281 | 0.0862951 | -0.0261593 | 2 | 1.942296 | 1 | 60 | 150 | Fe3+_ion
2 | 63.3446 | 0.0899029 | -0.0271551 | 2 | 1.942296 | 1 | 60 | 150 | Fe3+_ion
2 | 50.22321 | 0.0938145 | -0.0281106 | 2 | 1.942296 | 1 | 60 | 150 | Fe3+_ion
2 | 38.42213 | 0.0984973 | -0.0289941 | 2 | 1.942296 | 1 | 60 | 150 | Fe3+_ion
2 | 31.25 | 0.1021191 | -0.0295448 | 2 | 1.942296 | 1 | 60 | 150 | Fe3+_ion
2 | 24.93351 | 0.1061809 | -0.0300445 | 2 | 1.942296 | 1 | 60 | 150 | Fe3+_ion
2 | 19.86229 | 0.1106707 | -0.0295991 | 2 | 1.942296 | 1 | 60 | 150 | Fe3+_ion
2 | 15.625 | 0.1153105 | -0.0301305 | 2 | 1.942296 | 1 | 60 | 150 | Fe3+_ion
2 | 12.40079 | 0.1190114 | -0.0305976 | 2 | 1.942296 | 1 | 60 | 150 | Fe3+_ion
2 | 9.93114 | 0.122945 | -0.0308203 | 2 | 1.942296 | 1 | 60 | 150 | Fe3+_ion
2 | 7.944915 | 0.1267293 | -0.0311389 | 2 | 1.942296 | 1 | 60 | 150 | Fe3+_ion
2 | 6.317385 | 0.1308332 | -0.031266 | 2 | 1.942296 | 1 | 60 | 150 | Fe3+_ion
2 | 5.008013 | 0.1349303 | -0.0313857 | 2 | 1.942296 | 1 | 60 | 150 | Fe3+_ion
2 | 3.945707 | 0.1391018 | -0.0314396 | 2 | 1.942296 | 1 | 60 | 150 | Fe3+_ion
2 | 3.158693 | 0.1429911 | -0.031223 | 2 | 1.942296 | 1 | 60 | 150 | Fe3+_ion
2 | 2.504006 | 0.1469864 | -0.0307283 | 2 | 1.942296 | 1 | 60 | 150 | Fe3+_ion
2 | 1.998082 | 0.1501471 | -0.0300928 | 2 | 1.942296 | 1 | 60 | 150 | Fe3+_ion
2 | 1.584686 | 0.1542678 | -0.0295961 | 2 | 1.942296 | 1 | 60 | 150 | Fe3+_ion
2 | 1.266892 | 0.1578511 | -0.0287286 | 2 | 1.942296 | 1 | 60 | 150 | Fe3+_ion
2 | 0.999041 | 0.1617338 | -0.027503 | 2 | 1.942296 | 1 | 60 | 150 | Fe3+_ion
2 | 0.7923428 | 0.1653862 | -0.0260558 | 2 | 1.942296 | 1 | 60 | 150 | Fe3+_ion
2 | 0.6334459 | 0.1686665 | -0.0242155 | 2 | 1.942296 | 1 | 60 | 150 | Fe3+_ion
2 | 0.5040323 | 0.1717195 | -0.0220863 | 2 | 1.942296 | 1 | 60 | 150 | Fe3+_ion
2 | 0.400641 | 0.1741094 | -0.0196489 | 2 | 1.942296 | 1 | 60 | 150 | Fe3+_ion
2 | 0.316723 | 0.1760143 | -0.0168428 | 2 | 1.942296 | 1 | 60 | 150 | Fe3+_ion
2 | 0.2520161 | 0.177426 | -0.013976 | 2 | 1.942296 | 1 | 60 | 150 | Fe3+_ion
2 | 0.2003205 | 0.1781378 | -0.0108958 | 2 | 1.942296 | 1 | 60 | 150 | Fe3+_ion
2 | 0.1588983 | 0.1782633 | -0.0078048 | 2 | 1.942296 | 1 | 60 | 150 | Fe3+_ion
2 | 0.1260081 | 0.1778767 | -0.0046463 | 2 | 1.942296 | 1 | 60 | 150 | Fe3+_ion
2 | 0.1001603 | 0.1773039 | -0.0013475 | 2 | 1.942296 | 1 | 60 | 150 | Fe3+_ion
2 | 0.0794492 | 0.1766072 | 0.0019674 | 2 | 1.942296 | 1 | 60 | 150 | Fe3+_ion
2 | 0.0631739 | 0.1754255 | 0.0051062 | 2 | 1.942296 | 1 | 60 | 150 | Fe3+_ion
2 | 0.0501337 | 0.1734761 | 0.0080487 | 2 | 1.942296 | 1 | 60 | 150 | Fe3+_ion
2 | 0.0398258 | 0.1712841 | 0.0104957 | 2 | 1.942296 | 1 | 60 | 150 | Fe3+_ion
2 | 0.0316296 | 0.1687594 | 0.0125225 | 2 | 1.942296 | 1 | 60 | 150 | Fe3+_ion
2 | 0.0251206 | 0.1660055 | 0.0141795 | 2 | 1.942296 | 1 | 60 | 150 | Fe3+_ion
2 | 0.0199553 | 0.1632756 | 0.0154366 | 2 | 1.942296 | 1 | 60 | 150 | Fe3+_ion
2 | 0.0158522 | 0.1601317 | 0.0161686 | 2 | 1.942296 | 1 | 60 | 150 | Fe3+_ion
2 | 0.0125907 | 0.1570136 | 0.0167726 | 2 | 1.942296 | 1 | 60 | 150 | Fe3+_ion
2 | 0.0100011 | 0.1542279 | 0.0170507 | 2 | 1.942296 | 1 | 60 | 150 | Fe3+_ion
4 | 20015.62 | 0.048627 | 0.0017177 | 2 | 1.978762 | 1 | 60 | 150 | Fe3+_ion
4 | 15890.62 | 0.0487796 | 0.0005773 | 2 | 1.978762 | 1 | 60 | 150 | Fe3+_ion
4 | 12609.38 | 0.0489689 | -0.0004438 | 2 | 1.978762 | 1 | 60 | 150 | Fe3+_ion
4 | 10078.13 | 0.0492015 | -0.0013896 | 2 | 1.978762 | 1 | 60 | 150 | Fe3+_ion
4 | 8015.625 | 0.0495058 | -0.0023244 | 2 | 1.978762 | 1 | 60 | 150 | Fe3+_ion
4 | 6328.125 | 0.0498819 | -0.0032906 | 2 | 1.978762 | 1 | 60 | 150 | Fe3+_ion
4 | 5015.625 | 0.0503411 | -0.0042661 | 2 | 1.978762 | 1 | 60 | 150 | Fe3+_ion
4 | 3984.375 | 0.0509093 | -0.0052988 | 2 | 1.978762 | 1 | 60 | 150 | Fe3+_ion
4 | 3170.956 | 0.051591 | -0.0063737 | 2 | 1.978762 | 1 | 60 | 150 | Fe3+_ion
4 | 2527.573 | 0.0523933 | -0.0075142 | 2 | 1.978762 | 1 | 60 | 150 | Fe3+_ion
4 | 1976.103 | 0.0534443 | -0.0088393 | 2 | 1.978762 | 1 | 60 | 150 | Fe3+_ion
4 | 1577.524 | 0.0545646 | -0.0101465 | 2 | 1.978762 | 1 | 60 | 150 | Fe3+_ion
4 | 1265.625 | 0.0558467 | -0.0114883 | 2 | 1.978762 | 1 | 60 | 150 | Fe3+_ion
4 | 998.264 | 0.0574265 | -0.013071 | 2 | 1.978762 | 1 | 60 | 150 | Fe3+_ion
4 | 796.875 | 0.0591382 | -0.014636 | 2 | 1.978762 | 1 | 60 | 150 | Fe3+_ion
4 | 627.7902 | 0.0611875 | -0.0164206 | 2 | 1.978762 | 1 | 60 | 150 | Fe3+_ion
4 | 505.5147 | 0.0632871 | -0.0181265 | 2 | 1.978762 | 1 | 60 | 150 | Fe3+_ion
4 | 397.9953 | 0.0658822 | -0.0201203 | 2 | 1.978762 | 1 | 60 | 150 | Fe3+_ion
4 | 315.5048 | 0.0686931 | -0.0221609 | 2 | 1.978762 | 1 | 60 | 150 | Fe3+_ion
4 | 252.4038 | 0.0717077 | -0.0242025 | 2 | 1.978762 | 1 | 60 | 150 | Fe3+_ion
4 | 198.6229 | 0.0752889 | -0.0264761 | 2 | 1.978762 | 1 | 60 | 150 | Fe3+_ion
4 | 158.3615 | 0.0790319 | -0.0286432 | 2 | 1.978762 | 1 | 60 | 150 | Fe3+_ion
4 | 125.558 | 0.0832375 | -0.0308536 | 2 | 1.978762 | 1 | 60 | 150 | Fe3+_ion
4 | 100.4464 | 0.0876158 | -0.0328913 | 2 | 1.978762 | 1 | 60 | 150 | Fe3+_ion
4 | 79.00281 | 0.092696 | -0.0349606 | 2 | 1.978762 | 1 | 60 | 150 | Fe3+_ion
4 | 63.3446 | 0.097617 | -0.0366964 | 2 | 1.978762 | 1 | 60 | 150 | Fe3+_ion
4 | 50.22321 | 0.1030338 | -0.0382964 | 2 | 1.978762 | 1 | 60 | 150 | Fe3+_ion
4 | 38.42213 | 0.1095545 | -0.0399695 | 2 | 1.978762 | 1 | 60 | 150 | Fe3+_ion
4 | 31.25 | 0.1146976 | -0.0408971 | 2 | 1.978762 | 1 | 60 | 150 | Fe3+_ion
4 | 24.93351 | 0.1204264 | -0.0419054 | 2 | 1.978762 | 1 | 60 | 150 | Fe3+_ion
4 | 19.86229 | 0.1267845 | -0.0412015 | 2 | 1.978762 | 1 | 60 | 150 | Fe3+_ion
4 | 15.625 | 0.1333778 | -0.0421401 | 2 | 1.978762 | 1 | 60 | 150 | Fe3+_ion
4 | 12.40079 | 0.1390611 | -0.0425199 | 2 | 1.978762 | 1 | 60 | 150 | Fe3+_ion
4 | 9.93114 | 0.1440716 | -0.0432314 | 2 | 1.978762 | 1 | 60 | 150 | Fe3+_ion
4 | 7.944915 | 0.1497637 | -0.0432253 | 2 | 1.978762 | 1 | 60 | 150 | Fe3+_ion
4 | 6.317385 | 0.1553338 | -0.0433277 | 2 | 1.978762 | 1 | 60 | 150 | Fe3+_ion
4 | 5.008013 | 0.160808 | -0.0432676 | 2 | 1.978762 | 1 | 60 | 150 | Fe3+_ion
4 | 3.945707 | 0.1665839 | -0.0426401 | 2 | 1.978762 | 1 | 60 | 150 | Fe3+_ion
4 | 3.158693 | 0.171541 | -0.0419514 | 2 | 1.978762 | 1 | 60 | 150 | Fe3+_ion
4 | 2.504006 | 0.1767922 | -0.0406503 | 2 | 1.978762 | 1 | 60 | 150 | Fe3+_ion
4 | 1.998082 | 0.1807469 | -0.0389784 | 2 | 1.978762 | 1 | 60 | 150 | Fe3+_ion
4 | 1.584686 | 0.1859407 | -0.0375931 | 2 | 1.978762 | 1 | 60 | 150 | Fe3+_ion
4 | 1.266892 | 0.1904889 | -0.0357816 | 2 | 1.978762 | 1 | 60 | 150 | Fe3+_ion
4 | 0.999041 | 0.1950743 | -0.0333441 | 2 | 1.978762 | 1 | 60 | 150 | Fe3+_ion
4 | 0.7923428 | 0.199128 | -0.0306395 | 2 | 1.978762 | 1 | 60 | 150 | Fe3+_ion
4 | 0.6334459 | 0.2026279 | -0.0276463 | 2 | 1.978762 | 1 | 60 | 150 | Fe3+_ion
4 | 0.5040323 | 0.205726 | -0.0242231 | 2 | 1.978762 | 1 | 60 | 150 | Fe3+_ion
4 | 0.400641 | 0.2081795 | -0.0206922 | 2 | 1.978762 | 1 | 60 | 150 | Fe3+_ion
4 | 0.316723 | 0.2099074 | -0.0167596 | 2 | 1.978762 | 1 | 60 | 150 | Fe3+_ion
4 | 0.2520161 | 0.210725 | -0.0127358 | 2 | 1.978762 | 1 | 60 | 150 | Fe3+_ion
4 | 0.2003205 | 0.2109563 | -0.0086224 | 2 | 1.978762 | 1 | 60 | 150 | Fe3+_ion
4 | 0.1588983 | 0.2105301 | -0.0042009 | 2 | 1.978762 | 1 | 60 | 150 | Fe3+_ion
4 | 0.1260081 | 0.2095452 | 0.0001586 | 2 | 1.978762 | 1 | 60 | 150 | Fe3+_ion
4 | 0.1001603 | 0.2079828 | 0.0044372 | 2 | 1.978762 | 1 | 60 | 150 | Fe3+_ion
4 | 0.0794492 | 0.2059129 | 0.0083468 | 2 | 1.978762 | 1 | 60 | 150 | Fe3+_ion
4 | 0.0631739 | 0.2034594 | 0.0121814 | 2 | 1.978762 | 1 | 60 | 150 | Fe3+_ion
4 | 0.0501337 | 0.2004294 | 0.0153873 | 2 | 1.978762 | 1 | 60 | 150 | Fe3+_ion
4 | 0.0398258 | 0.1968533 | 0.0180284 | 2 | 1.978762 | 1 | 60 | 150 | Fe3+_ion
4 | 0.0316296 | 0.1932882 | 0.0199388 | 2 | 1.978762 | 1 | 60 | 150 | Fe3+_ion
4 | 0.0251206 | 0.1894366 | 0.021365 | 2 | 1.978762 | 1 | 60 | 150 | Fe3+_ion
4 | 0.0199553 | 0.1854261 | 0.0222105 | 2 | 1.978762 | 1 | 60 | 150 | Fe3+_ion
4 | 0.0158522 | 0.1814721 | 0.0227617 | 2 | 1.978762 | 1 | 60 | 150 | Fe3+_ion
4 | 0.0125907 | 0.1773106 | 0.0230147 | 2 | 1.978762 | 1 | 60 | 150 | Fe3+_ion
4 | 0.0100011 | 0.1733944 | 0.0227605 | 2 | 1.978762 | 1 | 60 | 150 | Fe3+_ion
6 | 20015.62 | 0.0490525 | 0.0015391 | 2 | 2.019674 | 1 | 60 | 150 | Fe3+_ion
6 | 15890.62 | 0.0491807 | 0.0003899 | 2 | 2.019674 | 1 | 60 | 150 | Fe3+_ion
6 | 12609.38 | 0.0493727 | -0.0006715 | 2 | 2.019674 | 1 | 60 | 150 | Fe3+_ion
6 | 10078.13 | 0.049592 | -0.0016408 | 2 | 2.019674 | 1 | 60 | 150 | Fe3+_ion
6 | 8015.625 | 0.0498921 | -0.0025883 | 2 | 2.019674 | 1 | 60 | 150 | Fe3+_ion
6 | 6328.125 | 0.050298 | -0.0035959 | 2 | 2.019674 | 1 | 60 | 150 | Fe3+_ion
6 | 5015.625 | 0.0507662 | -0.0045911 | 2 | 2.019674 | 1 | 60 | 150 | Fe3+_ion
6 | 3984.375 | 0.0513533 | -0.0056372 | 2 | 2.019674 | 1 | 60 | 150 | Fe3+_ion
6 | 3170.956 | 0.0520477 | -0.0067435 | 2 | 2.019674 | 1 | 60 | 150 | Fe3+_ion
6 | 2527.573 | 0.0528499 | -0.0078937 | 2 | 2.019674 | 1 | 60 | 150 | Fe3+_ion
6 | 1976.103 | 0.0538833 | -0.0092523 | 2 | 2.019674 | 1 | 60 | 150 | Fe3+_ion
6 | 1577.524 | 0.0550032 | -0.0105744 | 2 | 2.019674 | 1 | 60 | 150 | Fe3+_ion
6 | 1265.625 | 0.0562394 | -0.0120118 | 2 | 2.019674 | 1 | 60 | 150 | Fe3+_ion
6 | 998.264 | 0.0577771 | -0.0136691 | 2 | 2.019674 | 1 | 60 | 150 | Fe3+_ion
6 | 796.875 | 0.0594436 | -0.0154002 | 2 | 2.019674 | 1 | 60 | 150 | Fe3+_ion
6 | 627.7902 | 0.061446 | -0.0174048 | 2 | 2.019674 | 1 | 60 | 150 | Fe3+_ion
6 | 505.5147 | 0.0635002 | -0.0194041 | 2 | 2.019674 | 1 | 60 | 150 | Fe3+_ion
6 | 397.9953 | 0.0660963 | -0.0218011 | 2 | 2.019674 | 1 | 60 | 150 | Fe3+_ion
6 | 315.5048 | 0.068951 | -0.0243419 | 2 | 2.019674 | 1 | 60 | 150 | Fe3+_ion
6 | 252.4038 | 0.0720678 | -0.0269861 | 2 | 2.019674 | 1 | 60 | 150 | Fe3+_ion
6 | 198.6229 | 0.0758524 | -0.0300306 | 2 | 2.019674 | 1 | 60 | 150 | Fe3+_ion
6 | 158.3615 | 0.0799119 | -0.0330585 | 2 | 2.019674 | 1 | 60 | 150 | Fe3+_ion
6 | 125.558 | 0.0846026 | -0.0362995 | 2 | 2.019674 | 1 | 60 | 150 | Fe3+_ion
6 | 100.4464 | 0.0895925 | -0.0394754 | 2 | 2.019674 | 1 | 60 | 150 | Fe3+_ion
6 | 79.00281 | 0.0955706 | -0.0428659 | 2 | 2.019674 | 1 | 60 | 150 | Fe3+_ion
6 | 63.3446 | 0.1015759 | -0.04593 | 2 | 2.019674 | 1 | 60 | 150 | Fe3+_ion
6 | 50.22321 | 0.1084246 | -0.0489387 | 2 | 2.019674 | 1 | 60 | 150 | Fe3+_ion
6 | 38.42213 | 0.1167953 | -0.0522097 | 2 | 2.019674 | 1 | 60 | 150 | Fe3+_ion
6 | 31.25 | 0.1236027 | -0.0543864 | 2 | 2.019674 | 1 | 60 | 150 | Fe3+_ion
6 | 24.93351 | 0.1316505 | -0.0568812 | 2 | 2.019674 | 1 | 60 | 150 | Fe3+_ion
6 | 19.86229 | 0.1407168 | -0.0567606 | 2 | 2.019674 | 1 | 60 | 150 | Fe3+_ion
6 | 15.625 | 0.1494425 | -0.0593939 | 2 | 2.019674 | 1 | 60 | 150 | Fe3+_ion
6 | 12.40079 | 0.1584529 | -0.0604065 | 2 | 2.019674 | 1 | 60 | 150 | Fe3+_ion
6 | 9.93114 | 0.1657894 | -0.0618527 | 2 | 2.019674 | 1 | 60 | 150 | Fe3+_ion
6 | 7.944915 | 0.174018 | -0.062516 | 2 | 2.019674 | 1 | 60 | 150 | Fe3+_ion
6 | 6.317385 | 0.1821849 | -0.0629799 | 2 | 2.019674 | 1 | 60 | 150 | Fe3+_ion
6 | 5.008013 | 0.1905514 | -0.0627528 | 2 | 2.019674 | 1 | 60 | 150 | Fe3+_ion
6 | 3.945707 | 0.1990727 | -0.0618898 | 2 | 2.019674 | 1 | 60 | 150 | Fe3+_ion
6 | 3.158693 | 0.2068126 | -0.060581 | 2 | 2.019674 | 1 | 60 | 150 | Fe3+_ion
6 | 2.504006 | 0.2149123 | -0.0585296 | 2 | 2.019674 | 1 | 60 | 150 | Fe3+_ion
6 | 1.998082 | 0.221025 | -0.0556704 | 2 | 2.019674 | 1 | 60 | 150 | Fe3+_ion
6 | 1.584686 | 0.2289252 | -0.0532286 | 2 | 2.019674 | 1 | 60 | 150 | Fe3+_ion
6 | 1.266892 | 0.2360342 | -0.0497509 | 2 | 2.019674 | 1 | 60 | 150 | Fe3+_ion
6 | 0.999041 | 0.2428489 | -0.0457467 | 2 | 2.019674 | 1 | 60 | 150 | Fe3+_ion
6 | 0.7923428 | 0.2488859 | -0.0410746 | 2 | 2.019674 | 1 | 60 | 150 | Fe3+_ion
6 | 0.6334459 | 0.2541789 | -0.0359672 | 2 | 2.019674 | 1 | 60 | 150 | Fe3+_ion
6 | 0.5040323 | 0.2587109 | -0.0304713 | 2 | 2.019674 | 1 | 60 | 150 | Fe3+_ion
6 | 0.400641 | 0.2621432 | -0.0244917 | 2 | 2.019674 | 1 | 60 | 150 | Fe3+_ion
6 | 0.316723 | 0.264128 | -0.0181812 | 2 | 2.019674 | 1 | 60 | 150 | Fe3+_ion
6 | 0.2520161 | 0.2646144 | -0.0119249 | 2 | 2.019674 | 1 | 60 | 150 | Fe3+_ion
6 | 0.2003205 | 0.2638619 | -0.0055718 | 2 | 2.019674 | 1 | 60 | 150 | Fe3+_ion
6 | 0.1588983 | 0.262103 | 0.0007737 | 2 | 2.019674 | 1 | 60 | 150 | Fe3+_ion
6 | 0.1260081 | 0.2595174 | 0.0069506 | 2 | 2.019674 | 1 | 60 | 150 | Fe3+_ion
6 | 0.1001603 | 0.2559716 | 0.0127544 | 2 | 2.019674 | 1 | 60 | 150 | Fe3+_ion
6 | 0.0794492 | 0.2518531 | 0.0182086 | 2 | 2.019674 | 1 | 60 | 150 | Fe3+_ion
6 | 0.0631739 | 0.2472148 | 0.0228929 | 2 | 2.019674 | 1 | 60 | 150 | Fe3+_ion
6 | 0.0501337 | 0.241429 | 0.0268582 | 2 | 2.019674 | 1 | 60 | 150 | Fe3+_ion
6 | 0.0398258 | 0.2353023 | 0.0298651 | 2 | 2.019674 | 1 | 60 | 150 | Fe3+_ion
6 | 0.0316296 | 0.2292188 | 0.0321941 | 2 | 2.019674 | 1 | 60 | 150 | Fe3+_ion
6 | 0.0251206 | 0.222896 | 0.0336396 | 2 | 2.019674 | 1 | 60 | 150 | Fe3+_ion
6 | 0.0199553 | 0.2165958 | 0.0343678 | 2 | 2.019674 | 1 | 60 | 150 | Fe3+_ion
6 | 0.0158522 | 0.2104052 | 0.0345642 | 2 | 2.019674 | 1 | 60 | 150 | Fe3+_ion
6 | 0.0125907 | 0.2043009 | 0.0343508 | 2 | 2.019674 | 1 | 60 | 150 | Fe3+_ion
6 | 0.0100011 | 0.1977369 | 0.0334873 | 2 | 2.019674 | 1 | 60 | 150 | Fe3+_ion