## Sheet1
Time(h) | Freq | Zreal | Zimag | ppm | mean_voltage | current | temperature | flow | Label
0 | 20015.62 | 0.0410497 | 0.0008845 | 2 | 1.932388 | 1 | 60 | 150 | Ni2+_ion
0 | 15890.62 | 0.0412941 | -0.0004136 | 2 | 1.932388 | 1 | 60 | 150 | Ni2+_ion
0 | 12609.38 | 0.0416163 | -0.0016285 | 2 | 1.932388 | 1 | 60 | 150 | Ni2+_ion
0 | 10078.13 | 0.0420182 | -0.0027212 | 2 | 1.932388 | 1 | 60 | 150 | Ni2+_ion
0 | 8015.625 | 0.0425365 | -0.0038271 | 2 | 1.932388 | 1 | 60 | 150 | Ni2+_ion
0 | 6328.125 | 0.0431897 | -0.004967 | 2 | 1.932388 | 1 | 60 | 150 | Ni2+_ion
0 | 5015.625 | 0.0439611 | -0.0060683 | 2 | 1.932388 | 1 | 60 | 150 | Ni2+_ion
0 | 3984.375 | 0.0448852 | -0.0071755 | 2 | 1.932388 | 1 | 60 | 150 | Ni2+_ion
0 | 3170.956 | 0.0459474 | -0.0082986 | 2 | 1.932388 | 1 | 60 | 150 | Ni2+_ion
0 | 2527.573 | 0.0471765 | -0.0094124 | 2 | 1.932388 | 1 | 60 | 150 | Ni2+_ion
0 | 1976.103 | 0.0486971 | -0.0106147 | 2 | 1.932388 | 1 | 60 | 150 | Ni2+_ion
0 | 1577.524 | 0.0502357 | -0.0116879 | 2 | 1.932388 | 1 | 60 | 150 | Ni2+_ion
0 | 1265.625 | 0.0518702 | -0.0127346 | 2 | 1.932388 | 1 | 60 | 150 | Ni2+_ion
0 | 998.264 | 0.0537757 | -0.0138938 | 2 | 1.932388 | 1 | 60 | 150 | Ni2+_ion
0 | 796.875 | 0.0556911 | -0.0149742 | 2 | 1.932388 | 1 | 60 | 150 | Ni2+_ion
0 | 627.7902 | 0.0578435 | -0.0161826 | 2 | 1.932388 | 1 | 60 | 150 | Ni2+_ion
0 | 505.5147 | 0.0599331 | -0.0173634 | 2 | 1.932388 | 1 | 60 | 150 | Ni2+_ion
0 | 397.9953 | 0.0623883 | -0.0187446 | 2 | 1.932388 | 1 | 60 | 150 | Ni2+_ion
0 | 315.5048 | 0.064942 | -0.0201962 | 2 | 1.932388 | 1 | 60 | 150 | Ni2+_ion
0 | 252.4038 | 0.0675651 | -0.0217059 | 2 | 1.932388 | 1 | 60 | 150 | Ni2+_ion
0 | 198.6229 | 0.0706073 | -0.0234427 | 2 | 1.932388 | 1 | 60 | 150 | Ni2+_ion
0 | 158.3615 | 0.0737205 | -0.0252041 | 2 | 1.932388 | 1 | 60 | 150 | Ni2+_ion
0 | 125.558 | 0.077144 | -0.0271385 | 2 | 1.932388 | 1 | 60 | 150 | Ni2+_ion
0 | 100.4464 | 0.0807087 | -0.0290877 | 2 | 1.932388 | 1 | 60 | 150 | Ni2+_ion
0 | 79.00281 | 0.0848459 | -0.031323 | 2 | 1.932388 | 1 | 60 | 150 | Ni2+_ion
0 | 63.3446 | 0.0889081 | -0.0333509 | 2 | 1.932388 | 1 | 60 | 150 | Ni2+_ion
0 | 50.22321 | 0.093487 | -0.0355845 | 2 | 1.932388 | 1 | 60 | 150 | Ni2+_ion
0 | 38.42213 | 0.0991371 | -0.0381989 | 2 | 1.932388 | 1 | 60 | 150 | Ni2+_ion
0 | 31.25 | 0.1037131 | -0.0402011 | 2 | 1.932388 | 1 | 60 | 150 | Ni2+_ion
0 | 24.93351 | 0.1089989 | -0.042343 | 2 | 1.932388 | 1 | 60 | 150 | Ni2+_ion
0 | 19.86229 | 0.1158203 | -0.0439065 | 2 | 1.932388 | 1 | 60 | 150 | Ni2+_ion
0 | 15.625 | 0.1225186 | -0.0463744 | 2 | 1.932388 | 1 | 60 | 150 | Ni2+_ion
0 | 12.40079 | 0.1283355 | -0.0482092 | 2 | 1.932388 | 1 | 60 | 150 | Ni2+_ion
0 | 9.93114 | 0.1326281 | -0.0499269 | 2 | 1.932388 | 1 | 60 | 150 | Ni2+_ion
0 | 7.944915 | 0.1380019 | -0.0514583 | 2 | 1.932388 | 1 | 60 | 150 | Ni2+_ion
0 | 6.317385 | 0.1423525 | -0.0528243 | 2 | 1.932388 | 1 | 60 | 150 | Ni2+_ion
0 | 5.008013 | 0.147349 | -0.0540147 | 2 | 1.932388 | 1 | 60 | 150 | Ni2+_ion
0 | 3.945707 | 0.1525244 | -0.0550265 | 2 | 1.932388 | 1 | 60 | 150 | Ni2+_ion
0 | 3.158693 | 0.1570578 | -0.0557335 | 2 | 1.932388 | 1 | 60 | 150 | Ni2+_ion
0 | 2.504006 | 0.1616653 | -0.0559358 | 2 | 1.932388 | 1 | 60 | 150 | Ni2+_ion
0 | 1.998082 | 0.1650578 | -0.0555288 | 2 | 1.932388 | 1 | 60 | 150 | Ni2+_ion
0 | 1.584686 | 0.1700962 | -0.0559354 | 2 | 1.932388 | 1 | 60 | 150 | Ni2+_ion
0 | 1.266892 | 0.1746849 | -0.0559298 | 2 | 1.932388 | 1 | 60 | 150 | Ni2+_ion
0 | 0.999041 | 0.1807467 | -0.0552942 | 2 | 1.932388 | 1 | 60 | 150 | Ni2+_ion
0 | 0.7923428 | 0.1859746 | -0.054498 | 2 | 1.932388 | 1 | 60 | 150 | Ni2+_ion
0 | 0.6334459 | 0.1909038 | -0.0532067 | 2 | 1.932388 | 1 | 60 | 150 | Ni2+_ion
0 | 0.5040323 | 0.1959963 | -0.0514093 | 2 | 1.932388 | 1 | 60 | 150 | Ni2+_ion
0 | 0.400641 | 0.2012881 | -0.0488497 | 2 | 1.932388 | 1 | 60 | 150 | Ni2+_ion
0 | 0.316723 | 0.2069155 | -0.0453753 | 2 | 1.932388 | 1 | 60 | 150 | Ni2+_ion
0 | 0.2520161 | 0.2124679 | -0.0409884 | 2 | 1.932388 | 1 | 60 | 150 | Ni2+_ion
0 | 0.2003205 | 0.2180353 | -0.0354754 | 2 | 1.932388 | 1 | 60 | 150 | Ni2+_ion
0 | 0.1588983 | 0.22333 | -0.0287532 | 2 | 1.932388 | 1 | 60 | 150 | Ni2+_ion
0 | 0.1260081 | 0.22739 | -0.0211126 | 2 | 1.932388 | 1 | 60 | 150 | Ni2+_ion
0 | 0.1001603 | 0.2307062 | -0.0125612 | 2 | 1.932388 | 1 | 60 | 150 | Ni2+_ion
0 | 0.0794492 | 0.23337 | -0.0029681 | 2 | 1.932388 | 1 | 60 | 150 | Ni2+_ion
0 | 0.0631739 | 0.2359252 | 0.0083009 | 2 | 1.932388 | 1 | 60 | 150 | Ni2+_ion
0 | 0.0501337 | 0.2359184 | 0.0181981 | 2 | 1.932388 | 1 | 60 | 150 | Ni2+_ion
0 | 0.0398258 | 0.2344606 | 0.0271133 | 2 | 1.932388 | 1 | 60 | 150 | Ni2+_ion
0 | 0.0316296 | 0.231887 | 0.0350016 | 2 | 1.932388 | 1 | 60 | 150 | Ni2+_ion
0 | 0.0251206 | 0.2285182 | 0.0414063 | 2 | 1.932388 | 1 | 60 | 150 | Ni2+_ion
0 | 0.0199553 | 0.2244273 | 0.0470757 | 2 | 1.932388 | 1 | 60 | 150 | Ni2+_ion
0 | 0.0158522 | 0.2199924 | 0.0510273 | 2 | 1.932388 | 1 | 60 | 150 | Ni2+_ion
0 | 0.0125907 | 0.2152106 | 0.0544286 | 2 | 1.932388 | 1 | 60 | 150 | Ni2+_ion
0 | 0.0100011 | 0.2100987 | 0.05704 | 2 | 1.932388 | 1 | 60 | 150 | Ni2+_ion
2 | 20015.62 | 0.0405779 | 0.0014021 | 2 | 1.933085 | 1 | 60 | 150 | Ni2+_ion
2 | 15890.62 | 0.0407495 | 0.000144 | 2 | 1.933085 | 1 | 60 | 150 | Ni2+_ion
2 | 12609.38 | 0.0409776 | -0.0010073 | 2 | 1.933085 | 1 | 60 | 150 | Ni2+_ion
2 | 10078.13 | 0.0413135 | -0.0020755 | 2 | 1.933085 | 1 | 60 | 150 | Ni2+_ion
2 | 8015.625 | 0.0417248 | -0.0031613 | 2 | 1.933085 | 1 | 60 | 150 | Ni2+_ion
2 | 6328.125 | 0.0422751 | -0.0042912 | 2 | 1.933085 | 1 | 60 | 150 | Ni2+_ion
2 | 5015.625 | 0.0429592 | -0.0054062 | 2 | 1.933085 | 1 | 60 | 150 | Ni2+_ion
2 | 3984.375 | 0.0437727 | -0.0065542 | 2 | 1.933085 | 1 | 60 | 150 | Ni2+_ion
2 | 3170.956 | 0.0447588 | -0.0077034 | 2 | 1.933085 | 1 | 60 | 150 | Ni2+_ion
2 | 2527.573 | 0.0459041 | -0.0088589 | 2 | 1.933085 | 1 | 60 | 150 | Ni2+_ion
2 | 1976.103 | 0.0473495 | -0.0101241 | 2 | 1.933085 | 1 | 60 | 150 | Ni2+_ion
2 | 1577.524 | 0.0488517 | -0.0112545 | 2 | 1.933085 | 1 | 60 | 150 | Ni2+_ion
2 | 1265.625 | 0.0504766 | -0.0123674 | 2 | 1.933085 | 1 | 60 | 150 | Ni2+_ion
2 | 998.264 | 0.0523681 | -0.0135299 | 2 | 1.933085 | 1 | 60 | 150 | Ni2+_ion
2 | 796.875 | 0.0543055 | -0.0146504 | 2 | 1.933085 | 1 | 60 | 150 | Ni2+_ion
2 | 627.7902 | 0.056473 | -0.0158674 | 2 | 1.933085 | 1 | 60 | 150 | Ni2+_ion
2 | 505.5147 | 0.0585573 | -0.0170056 | 2 | 1.933085 | 1 | 60 | 150 | Ni2+_ion
2 | 397.9953 | 0.0610103 | -0.0183318 | 2 | 1.933085 | 1 | 60 | 150 | Ni2+_ion
2 | 315.5048 | 0.0635448 | -0.0197122 | 2 | 1.933085 | 1 | 60 | 150 | Ni2+_ion
2 | 252.4038 | 0.06614 | -0.0211273 | 2 | 1.933085 | 1 | 60 | 150 | Ni2+_ion
2 | 198.6229 | 0.0691186 | -0.0227621 | 2 | 1.933085 | 1 | 60 | 150 | Ni2+_ion
2 | 158.3615 | 0.0721351 | -0.0244087 | 2 | 1.933085 | 1 | 60 | 150 | Ni2+_ion
2 | 125.558 | 0.0754693 | -0.0262175 | 2 | 1.933085 | 1 | 60 | 150 | Ni2+_ion
2 | 100.4464 | 0.078889 | -0.0280353 | 2 | 1.933085 | 1 | 60 | 150 | Ni2+_ion
2 | 79.00281 | 0.0828391 | -0.0300549 | 2 | 1.933085 | 1 | 60 | 150 | Ni2+_ion
2 | 63.3446 | 0.0867587 | -0.0320513 | 2 | 1.933085 | 1 | 60 | 150 | Ni2+_ion
2 | 50.22321 | 0.0911878 | -0.0342119 | 2 | 1.933085 | 1 | 60 | 150 | Ni2+_ion
2 | 38.42213 | 0.0967085 | -0.036696 | 2 | 1.933085 | 1 | 60 | 150 | Ni2+_ion
2 | 31.25 | 0.1009298 | -0.0385546 | 2 | 1.933085 | 1 | 60 | 150 | Ni2+_ion
2 | 24.93351 | 0.105974 | -0.0406499 | 2 | 1.933085 | 1 | 60 | 150 | Ni2+_ion
2 | 19.86229 | 0.1125607 | -0.0421274 | 2 | 1.933085 | 1 | 60 | 150 | Ni2+_ion
2 | 15.625 | 0.1190188 | -0.0445651 | 2 | 1.933085 | 1 | 60 | 150 | Ni2+_ion
2 | 12.40079 | 0.1238877 | -0.0463696 | 2 | 1.933085 | 1 | 60 | 150 | Ni2+_ion
2 | 9.93114 | 0.1286402 | -0.0479895 | 2 | 1.933085 | 1 | 60 | 150 | Ni2+_ion
2 | 7.944915 | 0.1338292 | -0.0495191 | 2 | 1.933085 | 1 | 60 | 150 | Ni2+_ion
2 | 6.317385 | 0.1380628 | -0.0509192 | 2 | 1.933085 | 1 | 60 | 150 | Ni2+_ion
2 | 5.008013 | 0.142966 | -0.05225 | 2 | 1.933085 | 1 | 60 | 150 | Ni2+_ion
2 | 3.945707 | 0.1479824 | -0.053435 | 2 | 1.933085 | 1 | 60 | 150 | Ni2+_ion
2 | 3.158693 | 0.1525432 | -0.05438 | 2 | 1.933085 | 1 | 60 | 150 | Ni2+_ion
2 | 2.504006 | 0.157199 | -0.0548953 | 2 | 1.933085 | 1 | 60 | 150 | Ni2+_ion
2 | 1.998082 | 0.1608656 | -0.0549075 | 2 | 1.933085 | 1 | 60 | 150 | Ni2+_ion
2 | 1.584686 | 0.1660576 | -0.0557255 | 2 | 1.933085 | 1 | 60 | 150 | Ni2+_ion
2 | 1.266892 | 0.1709428 | -0.0561544 | 2 | 1.933085 | 1 | 60 | 150 | Ni2+_ion
2 | 0.999041 | 0.1773364 | -0.0560404 | 2 | 1.933085 | 1 | 60 | 150 | Ni2+_ion
2 | 0.7923428 | 0.1829541 | -0.0557367 | 2 | 1.933085 | 1 | 60 | 150 | Ni2+_ion
2 | 0.6334459 | 0.1885123 | -0.054964 | 2 | 1.933085 | 1 | 60 | 150 | Ni2+_ion
2 | 0.5040323 | 0.1942506 | -0.0537042 | 2 | 1.933085 | 1 | 60 | 150 | Ni2+_ion
2 | 0.400641 | 0.2002991 | -0.0516343 | 2 | 1.933085 | 1 | 60 | 150 | Ni2+_ion
2 | 0.316723 | 0.2067571 | -0.0485251 | 2 | 1.933085 | 1 | 60 | 150 | Ni2+_ion
2 | 0.2520161 | 0.2131846 | -0.0444375 | 2 | 1.933085 | 1 | 60 | 150 | Ni2+_ion
2 | 0.2003205 | 0.2197122 | -0.0389556 | 2 | 1.933085 | 1 | 60 | 150 | Ni2+_ion
2 | 0.1588983 | 0.2258666 | -0.0321197 | 2 | 1.933085 | 1 | 60 | 150 | Ni2+_ion
2 | 0.1260081 | 0.2306922 | -0.0241198 | 2 | 1.933085 | 1 | 60 | 150 | Ni2+_ion
2 | 0.1001603 | 0.2345811 | -0.0150953 | 2 | 1.933085 | 1 | 60 | 150 | Ni2+_ion
2 | 0.0794492 | 0.2376696 | -0.0049257 | 2 | 1.933085 | 1 | 60 | 150 | Ni2+_ion
2 | 0.0631739 | 0.2403313 | 0.0069132 | 2 | 1.933085 | 1 | 60 | 150 | Ni2+_ion
2 | 0.0501337 | 0.2402328 | 0.0173994 | 2 | 1.933085 | 1 | 60 | 150 | Ni2+_ion
2 | 0.0398258 | 0.2384045 | 0.0269206 | 2 | 1.933085 | 1 | 60 | 150 | Ni2+_ion
2 | 0.0316296 | 0.2354562 | 0.0348581 | 2 | 1.933085 | 1 | 60 | 150 | Ni2+_ion
2 | 0.0251206 | 0.2317431 | 0.0411932 | 2 | 1.933085 | 1 | 60 | 150 | Ni2+_ion
2 | 0.0199553 | 0.2273764 | 0.0463134 | 2 | 1.933085 | 1 | 60 | 150 | Ni2+_ion
2 | 0.0158522 | 0.2226702 | 0.0501877 | 2 | 1.933085 | 1 | 60 | 150 | Ni2+_ion
2 | 0.0125907 | 0.2176591 | 0.0530869 | 2 | 1.933085 | 1 | 60 | 150 | Ni2+_ion
2 | 0.0100011 | 0.212378 | 0.0557056 | 2 | 1.933085 | 1 | 60 | 150 | Ni2+_ion
4 | 20015.62 | 0.0402445 | 0.0017571 | 2 | 1.933363 | 1 | 60 | 150 | Ni2+_ion
4 | 15890.62 | 0.0403745 | 0.0005588 | 2 | 1.933363 | 1 | 60 | 150 | Ni2+_ion
4 | 12609.38 | 0.0405654 | -0.0005612 | 2 | 1.933363 | 1 | 60 | 150 | Ni2+_ion
4 | 10078.13 | 0.0408201 | -0.0015908 | 2 | 1.933363 | 1 | 60 | 150 | Ni2+_ion
4 | 8015.625 | 0.0412003 | -0.0026295 | 2 | 1.933363 | 1 | 60 | 150 | Ni2+_ion
4 | 6328.125 | 0.0416667 | -0.0036958 | 2 | 1.933363 | 1 | 60 | 150 | Ni2+_ion
4 | 5015.625 | 0.0422492 | -0.0047715 | 2 | 1.933363 | 1 | 60 | 150 | Ni2+_ion
4 | 3984.375 | 0.0429749 | -0.0058714 | 2 | 1.933363 | 1 | 60 | 150 | Ni2+_ion
4 | 3170.956 | 0.043854 | -0.0069907 | 2 | 1.933363 | 1 | 60 | 150 | Ni2+_ion
4 | 2527.573 | 0.0448944 | -0.0081417 | 2 | 1.933363 | 1 | 60 | 150 | Ni2+_ion
4 | 1976.103 | 0.0462116 | -0.0093867 | 2 | 1.933363 | 1 | 60 | 150 | Ni2+_ion
4 | 1577.524 | 0.0476256 | -0.0105236 | 2 | 1.933363 | 1 | 60 | 150 | Ni2+_ion
4 | 1265.625 | 0.0491413 | -0.0116096 | 2 | 1.933363 | 1 | 60 | 150 | Ni2+_ion
4 | 998.264 | 0.0509486 | -0.0127957 | 2 | 1.933363 | 1 | 60 | 150 | Ni2+_ion
4 | 796.875 | 0.0528163 | -0.0138966 | 2 | 1.933363 | 1 | 60 | 150 | Ni2+_ion
4 | 627.7902 | 0.0548786 | -0.0150729 | 2 | 1.933363 | 1 | 60 | 150 | Ni2+_ion
4 | 505.5147 | 0.0569028 | -0.0161821 | 2 | 1.933363 | 1 | 60 | 150 | Ni2+_ion
4 | 397.9953 | 0.0592667 | -0.0174391 | 2 | 1.933363 | 1 | 60 | 150 | Ni2+_ion
4 | 315.5048 | 0.0617054 | -0.0187459 | 2 | 1.933363 | 1 | 60 | 150 | Ni2+_ion
4 | 252.4038 | 0.0641996 | -0.0200887 | 2 | 1.933363 | 1 | 60 | 150 | Ni2+_ion
4 | 198.6229 | 0.0670539 | -0.0216192 | 2 | 1.933363 | 1 | 60 | 150 | Ni2+_ion
4 | 158.3615 | 0.0699383 | -0.0231599 | 2 | 1.933363 | 1 | 60 | 150 | Ni2+_ion
4 | 125.558 | 0.0731059 | -0.0248381 | 2 | 1.933363 | 1 | 60 | 150 | Ni2+_ion
4 | 100.4464 | 0.0763723 | -0.0265569 | 2 | 1.933363 | 1 | 60 | 150 | Ni2+_ion
4 | 79.00281 | 0.0801363 | -0.0284615 | 2 | 1.933363 | 1 | 60 | 150 | Ni2+_ion
4 | 63.3446 | 0.0838156 | -0.0302526 | 2 | 1.933363 | 1 | 60 | 150 | Ni2+_ion
4 | 50.22321 | 0.0880583 | -0.0322673 | 2 | 1.933363 | 1 | 60 | 150 | Ni2+_ion
4 | 38.42213 | 0.0931586 | -0.0346246 | 2 | 1.933363 | 1 | 60 | 150 | Ni2+_ion
4 | 31.25 | 0.0974234 | -0.0364116 | 2 | 1.933363 | 1 | 60 | 150 | Ni2+_ion
4 | 24.93351 | 0.1020972 | -0.0385315 | 2 | 1.933363 | 1 | 60 | 150 | Ni2+_ion
4 | 19.86229 | 0.1084347 | -0.040152 | 2 | 1.933363 | 1 | 60 | 150 | Ni2+_ion
4 | 15.625 | 0.1145396 | -0.0424755 | 2 | 1.933363 | 1 | 60 | 150 | Ni2+_ion
4 | 12.40079 | 0.1199277 | -0.0443112 | 2 | 1.933363 | 1 | 60 | 150 | Ni2+_ion
4 | 9.93114 | 0.1240265 | -0.0459641 | 2 | 1.933363 | 1 | 60 | 150 | Ni2+_ion
4 | 7.944915 | 0.1290855 | -0.0475892 | 2 | 1.933363 | 1 | 60 | 150 | Ni2+_ion
4 | 6.317385 | 0.1333728 | -0.0490926 | 2 | 1.933363 | 1 | 60 | 150 | Ni2+_ion
4 | 5.008013 | 0.1383066 | -0.0505648 | 2 | 1.933363 | 1 | 60 | 150 | Ni2+_ion
4 | 3.945707 | 0.1434512 | -0.0519786 | 2 | 1.933363 | 1 | 60 | 150 | Ni2+_ion
4 | 3.158693 | 0.1481368 | -0.0531669 | 2 | 1.933363 | 1 | 60 | 150 | Ni2+_ion
4 | 2.504006 | 0.1529842 | -0.0539364 | 2 | 1.933363 | 1 | 60 | 150 | Ni2+_ion
4 | 1.998082 | 0.1570203 | -0.0543348 | 2 | 1.933363 | 1 | 60 | 150 | Ni2+_ion
4 | 1.584686 | 0.1624214 | -0.0554154 | 2 | 1.933363 | 1 | 60 | 150 | Ni2+_ion
4 | 1.266892 | 0.1675711 | -0.0561502 | 2 | 1.933363 | 1 | 60 | 150 | Ni2+_ion
4 | 0.999041 | 0.1743708 | -0.0564447 | 2 | 1.933363 | 1 | 60 | 150 | Ni2+_ion
4 | 0.7923428 | 0.1803523 | -0.0564809 | 2 | 1.933363 | 1 | 60 | 150 | Ni2+_ion
4 | 0.6334459 | 0.1862839 | -0.0560949 | 2 | 1.933363 | 1 | 60 | 150 | Ni2+_ion
4 | 0.5040323 | 0.1925201 | -0.0550395 | 2 | 1.933363 | 1 | 60 | 150 | Ni2+_ion
4 | 0.400641 | 0.199104 | -0.053275 | 2 | 1.933363 | 1 | 60 | 150 | Ni2+_ion
4 | 0.316723 | 0.2061902 | -0.0503948 | 2 | 1.933363 | 1 | 60 | 150 | Ni2+_ion
4 | 0.2520161 | 0.2131393 | -0.0463678 | 2 | 1.933363 | 1 | 60 | 150 | Ni2+_ion
4 | 0.2003205 | 0.2200874 | -0.0410227 | 2 | 1.933363 | 1 | 60 | 150 | Ni2+_ion
4 | 0.1588983 | 0.2267317 | -0.0341125 | 2 | 1.933363 | 1 | 60 | 150 | Ni2+_ion
4 | 0.1260081 | 0.2319465 | -0.0260564 | 2 | 1.933363 | 1 | 60 | 150 | Ni2+_ion
4 | 0.1001603 | 0.236183 | -0.0168382 | 2 | 1.933363 | 1 | 60 | 150 | Ni2+_ion
4 | 0.0794492 | 0.2395178 | -0.0063725 | 2 | 1.933363 | 1 | 60 | 150 | Ni2+_ion
4 | 0.0631739 | 0.24235 | 0.0056438 | 2 | 1.933363 | 1 | 60 | 150 | Ni2+_ion
4 | 0.0501337 | 0.2422752 | 0.0163486 | 2 | 1.933363 | 1 | 60 | 150 | Ni2+_ion
4 | 0.0398258 | 0.240508 | 0.0259262 | 2 | 1.933363 | 1 | 60 | 150 | Ni2+_ion
4 | 0.0316296 | 0.2375577 | 0.0338684 | 2 | 1.933363 | 1 | 60 | 150 | Ni2+_ion
4 | 0.0251206 | 0.2335624 | 0.0402595 | 2 | 1.933363 | 1 | 60 | 150 | Ni2+_ion
4 | 0.0199553 | 0.2292088 | 0.0451061 | 2 | 1.933363 | 1 | 60 | 150 | Ni2+_ion
4 | 0.0158522 | 0.2244077 | 0.0484718 | 2 | 1.933363 | 1 | 60 | 150 | Ni2+_ion
4 | 0.0125907 | 0.2194122 | 0.0511731 | 2 | 1.933363 | 1 | 60 | 150 | Ni2+_ion
4 | 0.0100011 | 0.2137295 | 0.0536584 | 2 | 1.933363 | 1 | 60 | 150 | Ni2+_ion
6 | 20015.62 | 0.0402441 | 0.0019717 | 2 | 1.93420105 | 1 | 60 | 150 | Ni2+_ion
6 | 15890.62 | 0.040315 | 0.0007989 | 2 | 1.93420105 | 1 | 60 | 150 | Ni2+_ion
6 | 12609.38 | 0.0404551 | -0.0002686 | 2 | 1.93420105 | 1 | 60 | 150 | Ni2+_ion
6 | 10078.13 | 0.0406572 | -0.0012526 | 2 | 1.93420105 | 1 | 60 | 150 | Ni2+_ion
6 | 8015.625 | 0.0409522 | -0.0022221 | 2 | 1.93420105 | 1 | 60 | 150 | Ni2+_ion
6 | 6328.125 | 0.0413624 | -0.00323 | 2 | 1.93420105 | 1 | 60 | 150 | Ni2+_ion
6 | 5015.625 | 0.0418564 | -0.0042389 | 2 | 1.93420105 | 1 | 60 | 150 | Ni2+_ion
6 | 3984.375 | 0.0424769 | -0.0052678 | 2 | 1.93420105 | 1 | 60 | 150 | Ni2+_ion
6 | 3170.956 | 0.0432159 | -0.0063332 | 2 | 1.93420105 | 1 | 60 | 150 | Ni2+_ion
6 | 2527.573 | 0.0441262 | -0.00744 | 2 | 1.93420105 | 1 | 60 | 150 | Ni2+_ion
6 | 1976.103 | 0.0452818 | -0.0086634 | 2 | 1.93420105 | 1 | 60 | 150 | Ni2+_ion
6 | 1577.524 | 0.0465429 | -0.009828 | 2 | 1.93420105 | 1 | 60 | 150 | Ni2+_ion
6 | 1265.625 | 0.0479091 | -0.0109598 | 2 | 1.93420105 | 1 | 60 | 150 | Ni2+_ion
6 | 998.264 | 0.0496352 | -0.0122086 | 2 | 1.93420105 | 1 | 60 | 150 | Ni2+_ion
6 | 796.875 | 0.0513764 | -0.0133913 | 2 | 1.93420105 | 1 | 60 | 150 | Ni2+_ion
6 | 627.7902 | 0.0534056 | -0.0146545 | 2 | 1.93420105 | 1 | 60 | 150 | Ni2+_ion
6 | 505.5147 | 0.0553804 | -0.0158259 | 2 | 1.93420105 | 1 | 60 | 150 | Ni2+_ion
6 | 397.9953 | 0.0577299 | -0.0171697 | 2 | 1.93420105 | 1 | 60 | 150 | Ni2+_ion
6 | 315.5048 | 0.0601763 | -0.0185435 | 2 | 1.93420105 | 1 | 60 | 150 | Ni2+_ion
6 | 252.4038 | 0.0626953 | -0.0199303 | 2 | 1.93420105 | 1 | 60 | 150 | Ni2+_ion
6 | 198.6229 | 0.065588 | -0.0214962 | 2 | 1.93420105 | 1 | 60 | 150 | Ni2+_ion
6 | 158.3615 | 0.0685281 | -0.0230626 | 2 | 1.93420105 | 1 | 60 | 150 | Ni2+_ion
6 | 125.558 | 0.0717652 | -0.0247694 | 2 | 1.93420105 | 1 | 60 | 150 | Ni2+_ion
6 | 100.4464 | 0.075076 | -0.0264628 | 2 | 1.93420105 | 1 | 60 | 150 | Ni2+_ion
6 | 79.00281 | 0.0789071 | -0.0283677 | 2 | 1.93420105 | 1 | 60 | 150 | Ni2+_ion
6 | 63.3446 | 0.0826536 | -0.030182 | 2 | 1.93420105 | 1 | 60 | 150 | Ni2+_ion
6 | 50.22321 | 0.0868358 | -0.0320862 | 2 | 1.93420105 | 1 | 60 | 150 | Ni2+_ion
6 | 38.42213 | 0.0919871 | -0.0343979 | 2 | 1.93420105 | 1 | 60 | 150 | Ni2+_ion
6 | 31.25 | 0.0961032 | -0.0361314 | 2 | 1.93420105 | 1 | 60 | 150 | Ni2+_ion
6 | 24.93351 | 0.1008324 | -0.0381116 | 2 | 1.93420105 | 1 | 60 | 150 | Ni2+_ion
6 | 19.86229 | 0.1067461 | -0.0395166 | 2 | 1.93420105 | 1 | 60 | 150 | Ni2+_ion
6 | 15.625 | 0.1127486 | -0.0419087 | 2 | 1.93420105 | 1 | 60 | 150 | Ni2+_ion
6 | 12.40079 | 0.1181484 | -0.0438189 | 2 | 1.93420105 | 1 | 60 | 150 | Ni2+_ion
6 | 9.93114 | 0.122778 | -0.0457496 | 2 | 1.93420105 | 1 | 60 | 150 | Ni2+_ion
6 | 7.944915 | 0.1276413 | -0.0477105 | 2 | 1.93420105 | 1 | 60 | 150 | Ni2+_ion
6 | 6.317385 | 0.1322899 | -0.0497844 | 2 | 1.93420105 | 1 | 60 | 150 | Ni2+_ion
6 | 5.008013 | 0.1377332 | -0.0518526 | 2 | 1.93420105 | 1 | 60 | 150 | Ni2+_ion
6 | 3.945707 | 0.1434782 | -0.0539758 | 2 | 1.93420105 | 1 | 60 | 150 | Ni2+_ion
6 | 3.158693 | 0.149003 | -0.0559267 | 2 | 1.93420105 | 1 | 60 | 150 | Ni2+_ion
6 | 2.504006 | 0.1549264 | -0.0575155 | 2 | 1.93420105 | 1 | 60 | 150 | Ni2+_ion
6 | 1.998082 | 0.1601267 | -0.0587842 | 2 | 1.93420105 | 1 | 60 | 150 | Ni2+_ion
6 | 1.584686 | 0.1672222 | -0.0608291 | 2 | 1.93420105 | 1 | 60 | 150 | Ni2+_ion
6 | 1.266892 | 0.1741582 | -0.0623672 | 2 | 1.93420105 | 1 | 60 | 150 | Ni2+_ion
6 | 0.999041 | 0.1826954 | -0.0631747 | 2 | 1.93420105 | 1 | 60 | 150 | Ni2+_ion
6 | 0.7923428 | 0.1908343 | -0.0637555 | 2 | 1.93420105 | 1 | 60 | 150 | Ni2+_ion
6 | 0.6334459 | 0.1990542 | -0.0636126 | 2 | 1.93420105 | 1 | 60 | 150 | Ni2+_ion
6 | 0.5040323 | 0.2078256 | -0.0624297 | 2 | 1.93420105 | 1 | 60 | 150 | Ni2+_ion
6 | 0.400641 | 0.2170946 | -0.0598352 | 2 | 1.93420105 | 1 | 60 | 150 | Ni2+_ion
6 | 0.316723 | 0.2267254 | -0.0554411 | 2 | 1.93420105 | 1 | 60 | 150 | Ni2+_ion
6 | 0.2520161 | 0.235907 | -0.0492859 | 2 | 1.93420105 | 1 | 60 | 150 | Ni2+_ion
6 | 0.2003205 | 0.2445978 | -0.0410913 | 2 | 1.93420105 | 1 | 60 | 150 | Ni2+_ion
6 | 0.1588983 | 0.252199 | -0.0307025 | 2 | 1.93420105 | 1 | 60 | 150 | Ni2+_ion
6 | 0.1260081 | 0.2574828 | -0.0191895 | 2 | 1.93420105 | 1 | 60 | 150 | Ni2+_ion
6 | 0.1001603 | 0.2609106 | -0.0063304 | 2 | 1.93420105 | 1 | 60 | 150 | Ni2+_ion
6 | 0.0794492 | 0.2624719 | 0.007764 | 2 | 1.93420105 | 1 | 60 | 150 | Ni2+_ion
6 | 0.0631739 | 0.2624124 | 0.022977 | 2 | 1.93420105 | 1 | 60 | 150 | Ni2+_ion
6 | 0.0501337 | 0.2589651 | 0.0361978 | 2 | 1.93420105 | 1 | 60 | 150 | Ni2+_ion
6 | 0.0398258 | 0.2535114 | 0.0475109 | 2 | 1.93420105 | 1 | 60 | 150 | Ni2+_ion
6 | 0.0316296 | 0.2467637 | 0.0567797 | 2 | 1.93420105 | 1 | 60 | 150 | Ni2+_ion
6 | 0.0251206 | 0.239101 | 0.0641483 | 2 | 1.93420105 | 1 | 60 | 150 | Ni2+_ion
6 | 0.0199553 | 0.2309043 | 0.0695485 | 2 | 1.93420105 | 1 | 60 | 150 | Ni2+_ion
6 | 0.0158522 | 0.2228768 | 0.0728212 | 2 | 1.93420105 | 1 | 60 | 150 | Ni2+_ion
6 | 0.0125907 | 0.2149614 | 0.0746265 | 2 | 1.93420105 | 1 | 60 | 150 | Ni2+_ion
6 | 0.0100011 | 0.2076892 | 0.0750672 | 2 | 1.93420105 | 1 | 60 | 150 | Ni2+_ion