## Sheet1
Time(h) | Freq | Zreal | Zimag | ppm | mean_voltage | current | temperature | flow | Label
0 | 20015.62 | 0.0400382 | 0.0020694 | 2 | 1.942949 | 1 | 60 | 150 | Ni2+_ion
0 | 15890.62 | 0.0400983 | 0.000923 | 2 | 1.942949 | 1 | 60 | 150 | Ni2+_ion
0 | 12609.38 | 0.0402463 | -0.0001314 | 2 | 1.942949 | 1 | 60 | 150 | Ni2+_ion
0 | 10078.13 | 0.0404593 | -0.0010978 | 2 | 1.942949 | 1 | 60 | 150 | Ni2+_ion
0 | 8015.625 | 0.0407327 | -0.0020405 | 2 | 1.942949 | 1 | 60 | 150 | Ni2+_ion
0 | 6328.125 | 0.0411388 | -0.0030093 | 2 | 1.942949 | 1 | 60 | 150 | Ni2+_ion
0 | 5015.625 | 0.0416434 | -0.0039906 | 2 | 1.942949 | 1 | 60 | 150 | Ni2+_ion
0 | 3984.375 | 0.0422681 | -0.0049706 | 2 | 1.942949 | 1 | 60 | 150 | Ni2+_ion
0 | 3170.956 | 0.0430037 | -0.0059864 | 2 | 1.942949 | 1 | 60 | 150 | Ni2+_ion
0 | 2527.573 | 0.0438944 | -0.0070181 | 2 | 1.942949 | 1 | 60 | 150 | Ni2+_ion
0 | 1976.103 | 0.0450284 | -0.0081799 | 2 | 1.942949 | 1 | 60 | 150 | Ni2+_ion
0 | 1577.524 | 0.0462249 | -0.0092202 | 2 | 1.942949 | 1 | 60 | 150 | Ni2+_ion
0 | 1265.625 | 0.0475558 | -0.0102579 | 2 | 1.942949 | 1 | 60 | 150 | Ni2+_ion
0 | 998.264 | 0.0491412 | -0.011385 | 2 | 1.942949 | 1 | 60 | 150 | Ni2+_ion
0 | 796.875 | 0.0507732 | -0.0124359 | 2 | 1.942949 | 1 | 60 | 150 | Ni2+_ion
0 | 627.7902 | 0.0526534 | -0.0135992 | 2 | 1.942949 | 1 | 60 | 150 | Ni2+_ion
0 | 505.5147 | 0.0544779 | -0.0146788 | 2 | 1.942949 | 1 | 60 | 150 | Ni2+_ion
0 | 397.9953 | 0.0566373 | -0.0159327 | 2 | 1.942949 | 1 | 60 | 150 | Ni2+_ion
0 | 315.5048 | 0.0588928 | -0.0172227 | 2 | 1.942949 | 1 | 60 | 150 | Ni2+_ion
0 | 252.4038 | 0.0612186 | -0.0185449 | 2 | 1.942949 | 1 | 60 | 150 | Ni2+_ion
0 | 198.6229 | 0.0639114 | -0.0200597 | 2 | 1.942949 | 1 | 60 | 150 | Ni2+_ion
0 | 158.3615 | 0.0666603 | -0.0215808 | 2 | 1.942949 | 1 | 60 | 150 | Ni2+_ion
0 | 125.558 | 0.0696946 | -0.0232202 | 2 | 1.942949 | 1 | 60 | 150 | Ni2+_ion
0 | 100.4464 | 0.0728327 | -0.0248864 | 2 | 1.942949 | 1 | 60 | 150 | Ni2+_ion
0 | 79.00281 | 0.0764844 | -0.0267223 | 2 | 1.942949 | 1 | 60 | 150 | Ni2+_ion
0 | 63.3446 | 0.0800316 | -0.0284784 | 2 | 1.942949 | 1 | 60 | 150 | Ni2+_ion
0 | 50.22321 | 0.0840221 | -0.0303973 | 2 | 1.942949 | 1 | 60 | 150 | Ni2+_ion
0 | 38.42213 | 0.0889721 | -0.0326732 | 2 | 1.942949 | 1 | 60 | 150 | Ni2+_ion
0 | 31.25 | 0.0929663 | -0.0343125 | 2 | 1.942949 | 1 | 60 | 150 | Ni2+_ion
0 | 24.93351 | 0.0975995 | -0.0364329 | 2 | 1.942949 | 1 | 60 | 150 | Ni2+_ion
0 | 19.86229 | 0.103048 | -0.0379454 | 2 | 1.942949 | 1 | 60 | 150 | Ni2+_ion
0 | 15.625 | 0.1087716 | -0.0403063 | 2 | 1.942949 | 1 | 60 | 150 | Ni2+_ion
0 | 12.40079 | 0.1144927 | -0.0422483 | 2 | 1.942949 | 1 | 60 | 150 | Ni2+_ion
0 | 9.93114 | 0.1191327 | -0.0442122 | 2 | 1.942949 | 1 | 60 | 150 | Ni2+_ion
0 | 7.944915 | 0.1243529 | -0.046132 | 2 | 1.942949 | 1 | 60 | 150 | Ni2+_ion
0 | 6.317385 | 0.1286482 | -0.0481821 | 2 | 1.942949 | 1 | 60 | 150 | Ni2+_ion
0 | 5.008013 | 0.1338772 | -0.0502304 | 2 | 1.942949 | 1 | 60 | 150 | Ni2+_ion
0 | 3.945707 | 0.1395748 | -0.0523623 | 2 | 1.942949 | 1 | 60 | 150 | Ni2+_ion
0 | 3.158693 | 0.1449958 | -0.0542878 | 2 | 1.942949 | 1 | 60 | 150 | Ni2+_ion
0 | 2.504006 | 0.1507685 | -0.0558597 | 2 | 1.942949 | 1 | 60 | 150 | Ni2+_ion
0 | 1.998082 | 0.1559894 | -0.0572064 | 2 | 1.942949 | 1 | 60 | 150 | Ni2+_ion
0 | 1.584686 | 0.1628386 | -0.0592573 | 2 | 1.942949 | 1 | 60 | 150 | Ni2+_ion
0 | 1.266892 | 0.169592 | -0.0608754 | 2 | 1.942949 | 1 | 60 | 150 | Ni2+_ion
0 | 0.999041 | 0.177956 | -0.0619071 | 2 | 1.942949 | 1 | 60 | 150 | Ni2+_ion
0 | 0.7923428 | 0.1858364 | -0.0626808 | 2 | 1.942949 | 1 | 60 | 150 | Ni2+_ion
0 | 0.6334459 | 0.1937449 | -0.0628077 | 2 | 1.942949 | 1 | 60 | 150 | Ni2+_ion
0 | 0.5040323 | 0.2022859 | -0.0620154 | 2 | 1.942949 | 1 | 60 | 150 | Ni2+_ion
0 | 0.400641 | 0.2115162 | -0.0599361 | 2 | 1.942949 | 1 | 60 | 150 | Ni2+_ion
0 | 0.316723 | 0.2211933 | -0.0562015 | 2 | 1.942949 | 1 | 60 | 150 | Ni2+_ion
0 | 0.2520161 | 0.2306317 | -0.0508259 | 2 | 1.942949 | 1 | 60 | 150 | Ni2+_ion
0 | 0.2003205 | 0.2396301 | -0.0431847 | 2 | 1.942949 | 1 | 60 | 150 | Ni2+_ion
0 | 0.1588983 | 0.2478968 | -0.0335827 | 2 | 1.942949 | 1 | 60 | 150 | Ni2+_ion
0 | 0.1260081 | 0.2538575 | -0.0223779 | 2 | 1.942949 | 1 | 60 | 150 | Ni2+_ion
0 | 0.1001603 | 0.2579147 | -0.0098474 | 2 | 1.942949 | 1 | 60 | 150 | Ni2+_ion
0 | 0.0794492 | 0.2602949 | 0.0037459 | 2 | 1.942949 | 1 | 60 | 150 | Ni2+_ion
0 | 0.0631739 | 0.2615538 | 0.0189772 | 2 | 1.942949 | 1 | 60 | 150 | Ni2+_ion
0 | 0.0501337 | 0.2591356 | 0.0318941 | 2 | 1.942949 | 1 | 60 | 150 | Ni2+_ion
0 | 0.0398258 | 0.2546249 | 0.0427031 | 2 | 1.942949 | 1 | 60 | 150 | Ni2+_ion
0 | 0.0316296 | 0.2488888 | 0.0516752 | 2 | 1.942949 | 1 | 60 | 150 | Ni2+_ion
0 | 0.0251206 | 0.2422752 | 0.0582671 | 2 | 1.942949 | 1 | 60 | 150 | Ni2+_ion
0 | 0.0199553 | 0.2351363 | 0.0629027 | 2 | 1.942949 | 1 | 60 | 150 | Ni2+_ion
0 | 0.0158522 | 0.2280972 | 0.0659671 | 2 | 1.942949 | 1 | 60 | 150 | Ni2+_ion
0 | 0.0125907 | 0.2209537 | 0.0678122 | 2 | 1.942949 | 1 | 60 | 150 | Ni2+_ion
0 | 0.0100011 | 0.2134649 | 0.0687252 | 2 | 1.942949 | 1 | 60 | 150 | Ni2+_ion
2 | 20015.62 | 0.0402766 | 0.0019217 | 2 | 1.941283 | 1 | 60 | 150 | Ni2+_ion
2 | 15890.62 | 0.0402445 | 0.0008039 | 2 | 1.941283 | 1 | 60 | 150 | Ni2+_ion
2 | 12609.38 | 0.0403644 | -0.0002157 | 2 | 1.941283 | 1 | 60 | 150 | Ni2+_ion
2 | 10078.13 | 0.0405714 | -0.0011542 | 2 | 1.941283 | 1 | 60 | 150 | Ni2+_ion
2 | 8015.625 | 0.0408717 | -0.0020738 | 2 | 1.941283 | 1 | 60 | 150 | Ni2+_ion
2 | 6328.125 | 0.0412777 | -0.0030063 | 2 | 1.941283 | 1 | 60 | 150 | Ni2+_ion
2 | 5015.625 | 0.0417885 | -0.0039149 | 2 | 1.941283 | 1 | 60 | 150 | Ni2+_ion
2 | 3984.375 | 0.042387 | -0.0048408 | 2 | 1.941283 | 1 | 60 | 150 | Ni2+_ion
2 | 3170.956 | 0.0431104 | -0.0057719 | 2 | 1.941283 | 1 | 60 | 150 | Ni2+_ion
2 | 2527.573 | 0.0439611 | -0.0067245 | 2 | 1.941283 | 1 | 60 | 150 | Ni2+_ion
2 | 1976.103 | 0.0450619 | -0.0077991 | 2 | 1.941283 | 1 | 60 | 150 | Ni2+_ion
2 | 1577.524 | 0.046192 | -0.0087701 | 2 | 1.941283 | 1 | 60 | 150 | Ni2+_ion
2 | 1265.625 | 0.0474612 | -0.009703 | 2 | 1.941283 | 1 | 60 | 150 | Ni2+_ion
2 | 998.264 | 0.0489477 | -0.0107533 | 2 | 1.941283 | 1 | 60 | 150 | Ni2+_ion
2 | 796.875 | 0.0504888 | -0.011762 | 2 | 1.941283 | 1 | 60 | 150 | Ni2+_ion
2 | 627.7902 | 0.052244 | -0.0128461 | 2 | 1.941283 | 1 | 60 | 150 | Ni2+_ion
2 | 505.5147 | 0.0539376 | -0.0138776 | 2 | 1.941283 | 1 | 60 | 150 | Ni2+_ion
2 | 397.9953 | 0.0559552 | -0.0150916 | 2 | 1.941283 | 1 | 60 | 150 | Ni2+_ion
2 | 315.5048 | 0.0580642 | -0.0163574 | 2 | 1.941283 | 1 | 60 | 150 | Ni2+_ion
2 | 252.4038 | 0.060257 | -0.0176628 | 2 | 1.941283 | 1 | 60 | 150 | Ni2+_ion
2 | 198.6229 | 0.0628022 | -0.0191787 | 2 | 1.941283 | 1 | 60 | 150 | Ni2+_ion
2 | 158.3615 | 0.0654176 | -0.0207185 | 2 | 1.941283 | 1 | 60 | 150 | Ni2+_ion
2 | 125.558 | 0.0683271 | -0.0223832 | 2 | 1.941283 | 1 | 60 | 150 | Ni2+_ion
2 | 100.4464 | 0.0713749 | -0.0240697 | 2 | 1.941283 | 1 | 60 | 150 | Ni2+_ion
2 | 79.00281 | 0.0748987 | -0.0259553 | 2 | 1.941283 | 1 | 60 | 150 | Ni2+_ion
2 | 63.3446 | 0.0784031 | -0.0277599 | 2 | 1.941283 | 1 | 60 | 150 | Ni2+_ion
2 | 50.22321 | 0.0823459 | -0.0297031 | 2 | 1.941283 | 1 | 60 | 150 | Ni2+_ion
2 | 38.42213 | 0.0871883 | -0.031987 | 2 | 1.941283 | 1 | 60 | 150 | Ni2+_ion
2 | 31.25 | 0.0911129 | -0.0337742 | 2 | 1.941283 | 1 | 60 | 150 | Ni2+_ion
2 | 24.93351 | 0.0958651 | -0.0357276 | 2 | 1.941283 | 1 | 60 | 150 | Ni2+_ion
2 | 19.86229 | 0.1015573 | -0.0374748 | 2 | 1.941283 | 1 | 60 | 150 | Ni2+_ion
2 | 15.625 | 0.1073396 | -0.0398845 | 2 | 1.941283 | 1 | 60 | 150 | Ni2+_ion
2 | 12.40079 | 0.1127057 | -0.0419196 | 2 | 1.941283 | 1 | 60 | 150 | Ni2+_ion
2 | 9.93114 | 0.1174492 | -0.0439936 | 2 | 1.941283 | 1 | 60 | 150 | Ni2+_ion
2 | 7.944915 | 0.1228044 | -0.0460544 | 2 | 1.941283 | 1 | 60 | 150 | Ni2+_ion
2 | 6.317385 | 0.1277914 | -0.0482479 | 2 | 1.941283 | 1 | 60 | 150 | Ni2+_ion
2 | 5.008013 | 0.1329654 | -0.0503865 | 2 | 1.941283 | 1 | 60 | 150 | Ni2+_ion
2 | 3.945707 | 0.1388429 | -0.0525795 | 2 | 1.941283 | 1 | 60 | 150 | Ni2+_ion
2 | 3.158693 | 0.1445132 | -0.0545913 | 2 | 1.941283 | 1 | 60 | 150 | Ni2+_ion
2 | 2.504006 | 0.1505347 | -0.056217 | 2 | 1.941283 | 1 | 60 | 150 | Ni2+_ion
2 | 1.998082 | 0.1561329 | -0.0576245 | 2 | 1.941283 | 1 | 60 | 150 | Ni2+_ion
2 | 1.584686 | 0.1632366 | -0.0596907 | 2 | 1.941283 | 1 | 60 | 150 | Ni2+_ion
2 | 1.266892 | 0.1703055 | -0.0613529 | 2 | 1.941283 | 1 | 60 | 150 | Ni2+_ion
2 | 0.999041 | 0.1789753 | -0.0624286 | 2 | 1.941283 | 1 | 60 | 150 | Ni2+_ion
2 | 0.7923428 | 0.18715 | -0.0632373 | 2 | 1.941283 | 1 | 60 | 150 | Ni2+_ion
2 | 0.6334459 | 0.1955874 | -0.0632958 | 2 | 1.941283 | 1 | 60 | 150 | Ni2+_ion
2 | 0.5040323 | 0.2045867 | -0.0624862 | 2 | 1.941283 | 1 | 60 | 150 | Ni2+_ion
2 | 0.400641 | 0.2139236 | -0.0604245 | 2 | 1.941283 | 1 | 60 | 150 | Ni2+_ion
2 | 0.316723 | 0.2239962 | -0.0566087 | 2 | 1.941283 | 1 | 60 | 150 | Ni2+_ion
2 | 0.2520161 | 0.2337171 | -0.0512236 | 2 | 1.941283 | 1 | 60 | 150 | Ni2+_ion
2 | 0.2003205 | 0.242937 | -0.0437294 | 2 | 1.941283 | 1 | 60 | 150 | Ni2+_ion
2 | 0.1588983 | 0.251473 | -0.0338461 | 2 | 1.941283 | 1 | 60 | 150 | Ni2+_ion
2 | 0.1260081 | 0.257415 | -0.0227457 | 2 | 1.941283 | 1 | 60 | 150 | Ni2+_ion
2 | 0.1001603 | 0.261277 | -0.0103928 | 2 | 1.941283 | 1 | 60 | 150 | Ni2+_ion
2 | 0.0794492 | 0.2635379 | 0.0032829 | 2 | 1.941283 | 1 | 60 | 150 | Ni2+_ion
2 | 0.0631739 | 0.2647583 | 0.0182532 | 2 | 1.941283 | 1 | 60 | 150 | Ni2+_ion
2 | 0.0501337 | 0.2620792 | 0.0309938 | 2 | 1.941283 | 1 | 60 | 150 | Ni2+_ion
2 | 0.0398258 | 0.2574095 | 0.0417463 | 2 | 1.941283 | 1 | 60 | 150 | Ni2+_ion
2 | 0.0316296 | 0.2514519 | 0.0505036 | 2 | 1.941283 | 1 | 60 | 150 | Ni2+_ion
2 | 0.0251206 | 0.2447434 | 0.0573361 | 2 | 1.941283 | 1 | 60 | 150 | Ni2+_ion
2 | 0.0199553 | 0.2373255 | 0.0620736 | 2 | 1.941283 | 1 | 60 | 150 | Ni2+_ion
2 | 0.0158522 | 0.2298494 | 0.0652367 | 2 | 1.941283 | 1 | 60 | 150 | Ni2+_ion
2 | 0.0125907 | 0.2223646 | 0.0672103 | 2 | 1.941283 | 1 | 60 | 150 | Ni2+_ion
2 | 0.0100011 | 0.214546 | 0.0681647 | 2 | 1.941283 | 1 | 60 | 150 | Ni2+_ion
4 | 20015.62 | 0.0411648 | 0.000931 | 2 | 1.943283 | 1 | 60 | 150 | Ni2+_ion
4 | 15890.62 | 0.0409887 | 0.0001812 | 2 | 1.943283 | 1 | 60 | 150 | Ni2+_ion
4 | 12609.38 | 0.0408205 | -0.0005254 | 2 | 1.943283 | 1 | 60 | 150 | Ni2+_ion
4 | 10078.13 | 0.0408776 | -0.0013106 | 2 | 1.943283 | 1 | 60 | 150 | Ni2+_ion
4 | 8015.625 | 0.0411111 | -0.0021369 | 2 | 1.943283 | 1 | 60 | 150 | Ni2+_ion
4 | 6328.125 | 0.0414636 | -0.0029553 | 2 | 1.943283 | 1 | 60 | 150 | Ni2+_ion
4 | 5015.625 | 0.0419218 | -0.0038 | 2 | 1.943283 | 1 | 60 | 150 | Ni2+_ion
4 | 3984.375 | 0.0424952 | -0.0046237 | 2 | 1.943283 | 1 | 60 | 150 | Ni2+_ion
4 | 3170.956 | 0.0431734 | -0.0054719 | 2 | 1.943283 | 1 | 60 | 150 | Ni2+_ion
4 | 2527.573 | 0.0439643 | -0.0063357 | 2 | 1.943283 | 1 | 60 | 150 | Ni2+_ion
4 | 1976.103 | 0.0449735 | -0.0072993 | 2 | 1.943283 | 1 | 60 | 150 | Ni2+_ion
4 | 1577.524 | 0.0460224 | -0.0082015 | 2 | 1.943283 | 1 | 60 | 150 | Ni2+_ion
4 | 1265.625 | 0.0471731 | -0.0090936 | 2 | 1.943283 | 1 | 60 | 150 | Ni2+_ion
4 | 998.264 | 0.0485548 | -0.0100748 | 2 | 1.943283 | 1 | 60 | 150 | Ni2+_ion
4 | 796.875 | 0.0499704 | -0.0110484 | 2 | 1.943283 | 1 | 60 | 150 | Ni2+_ion
4 | 627.7902 | 0.0516127 | -0.0120917 | 2 | 1.943283 | 1 | 60 | 150 | Ni2+_ion
4 | 505.5147 | 0.053184 | -0.0131004 | 2 | 1.943283 | 1 | 60 | 150 | Ni2+_ion
4 | 397.9953 | 0.0550651 | -0.014286 | 2 | 1.943283 | 1 | 60 | 150 | Ni2+_ion
4 | 315.5048 | 0.0570519 | -0.0155419 | 2 | 1.943283 | 1 | 60 | 150 | Ni2+_ion
4 | 252.4038 | 0.0591175 | -0.0168615 | 2 | 1.943283 | 1 | 60 | 150 | Ni2+_ion
4 | 198.6229 | 0.0615401 | -0.0183858 | 2 | 1.943283 | 1 | 60 | 150 | Ni2+_ion
4 | 158.3615 | 0.0640584 | -0.0199377 | 2 | 1.943283 | 1 | 60 | 150 | Ni2+_ion
4 | 125.558 | 0.0668638 | -0.0216345 | 2 | 1.943283 | 1 | 60 | 150 | Ni2+_ion
4 | 100.4464 | 0.0697976 | -0.0233333 | 2 | 1.943283 | 1 | 60 | 150 | Ni2+_ion
4 | 79.00281 | 0.0732703 | -0.0252438 | 2 | 1.943283 | 1 | 60 | 150 | Ni2+_ion
4 | 63.3446 | 0.0767155 | -0.0270547 | 2 | 1.943283 | 1 | 60 | 150 | Ni2+_ion
4 | 50.22321 | 0.0805925 | -0.0289822 | 2 | 1.943283 | 1 | 60 | 150 | Ni2+_ion
4 | 38.42213 | 0.0853704 | -0.0312694 | 2 | 1.943283 | 1 | 60 | 150 | Ni2+_ion
4 | 31.25 | 0.0892911 | -0.0330076 | 2 | 1.943283 | 1 | 60 | 150 | Ni2+_ion
4 | 24.93351 | 0.0938191 | -0.0350203 | 2 | 1.943283 | 1 | 60 | 150 | Ni2+_ion
4 | 19.86229 | 0.0995015 | -0.0367159 | 2 | 1.943283 | 1 | 60 | 150 | Ni2+_ion
4 | 15.625 | 0.1051511 | -0.0391058 | 2 | 1.943283 | 1 | 60 | 150 | Ni2+_ion
4 | 12.40079 | 0.110442 | -0.0411567 | 2 | 1.943283 | 1 | 60 | 150 | Ni2+_ion
4 | 9.93114 | 0.1151337 | -0.0432223 | 2 | 1.943283 | 1 | 60 | 150 | Ni2+_ion
4 | 7.944915 | 0.1205147 | -0.0453024 | 2 | 1.943283 | 1 | 60 | 150 | Ni2+_ion
4 | 6.317385 | 0.1250987 | -0.0474821 | 2 | 1.943283 | 1 | 60 | 150 | Ni2+_ion
4 | 5.008013 | 0.1306876 | -0.0496617 | 2 | 1.943283 | 1 | 60 | 150 | Ni2+_ion
4 | 3.945707 | 0.1366353 | -0.0518521 | 2 | 1.943283 | 1 | 60 | 150 | Ni2+_ion
4 | 3.158693 | 0.1423932 | -0.0538695 | 2 | 1.943283 | 1 | 60 | 150 | Ni2+_ion
4 | 2.504006 | 0.1485718 | -0.0555387 | 2 | 1.943283 | 1 | 60 | 150 | Ni2+_ion
4 | 1.998082 | 0.1543401 | -0.0569515 | 2 | 1.943283 | 1 | 60 | 150 | Ni2+_ion
4 | 1.584686 | 0.1616074 | -0.0590379 | 2 | 1.943283 | 1 | 60 | 150 | Ni2+_ion
4 | 1.266892 | 0.1689243 | -0.0607358 | 2 | 1.943283 | 1 | 60 | 150 | Ni2+_ion
4 | 0.999041 | 0.1778117 | -0.0619198 | 2 | 1.943283 | 1 | 60 | 150 | Ni2+_ion
4 | 0.7923428 | 0.1863891 | -0.0627361 | 2 | 1.943283 | 1 | 60 | 150 | Ni2+_ion
4 | 0.6334459 | 0.1950407 | -0.0629282 | 2 | 1.943283 | 1 | 60 | 150 | Ni2+_ion
4 | 0.5040323 | 0.204486 | -0.0621099 | 2 | 1.943283 | 1 | 60 | 150 | Ni2+_ion
4 | 0.400641 | 0.2144027 | -0.0602164 | 2 | 1.943283 | 1 | 60 | 150 | Ni2+_ion
4 | 0.316723 | 0.2250187 | -0.0565319 | 2 | 1.943283 | 1 | 60 | 150 | Ni2+_ion
4 | 0.2520161 | 0.235497 | -0.0509835 | 2 | 1.943283 | 1 | 60 | 150 | Ni2+_ion
4 | 0.2003205 | 0.2455059 | -0.043359 | 2 | 1.943283 | 1 | 60 | 150 | Ni2+_ion
4 | 0.1588983 | 0.2545359 | -0.0335092 | 2 | 1.943283 | 1 | 60 | 150 | Ni2+_ion
4 | 0.1260081 | 0.260854 | -0.0221137 | 2 | 1.943283 | 1 | 60 | 150 | Ni2+_ion
4 | 0.1001603 | 0.2649858 | -0.009522 | 2 | 1.943283 | 1 | 60 | 150 | Ni2+_ion
4 | 0.0794492 | 0.2674102 | 0.0045258 | 2 | 1.943283 | 1 | 60 | 150 | Ni2+_ion
4 | 0.0631739 | 0.268813 | 0.020067 | 2 | 1.943283 | 1 | 60 | 150 | Ni2+_ion
4 | 0.0501337 | 0.2660428 | 0.0333146 | 2 | 1.943283 | 1 | 60 | 150 | Ni2+_ion
4 | 0.0398258 | 0.2610462 | 0.0446859 | 2 | 1.943283 | 1 | 60 | 150 | Ni2+_ion
4 | 0.0316296 | 0.2546831 | 0.0538618 | 2 | 1.943283 | 1 | 60 | 150 | Ni2+_ion
4 | 0.0251206 | 0.2472176 | 0.0608686 | 2 | 1.943283 | 1 | 60 | 150 | Ni2+_ion
4 | 0.0199553 | 0.2394253 | 0.0655605 | 2 | 1.943283 | 1 | 60 | 150 | Ni2+_ion
4 | 0.0158522 | 0.2313661 | 0.0683825 | 2 | 1.943283 | 1 | 60 | 150 | Ni2+_ion
4 | 0.0125907 | 0.2232346 | 0.0696386 | 2 | 1.943283 | 1 | 60 | 150 | Ni2+_ion
4 | 0.0100011 | 0.215037 | 0.0697756 | 2 | 1.943283 | 1 | 60 | 150 | Ni2+_ion
6 | 20015.62 | 0.0416514 | 0.0002097 | 2 | 1.946685 | 1 | 60 | 150 | Ni2+_ion
6 | 15890.62 | 0.0418744 | -0.0010075 | 2 | 1.946685 | 1 | 60 | 150 | Ni2+_ion
6 | 12609.38 | 0.0421004 | -0.0018995 | 2 | 1.946685 | 1 | 60 | 150 | Ni2+_ion
6 | 10078.13 | 0.0422035 | -0.0023301 | 2 | 1.946685 | 1 | 60 | 150 | Ni2+_ion
6 | 8015.625 | 0.0421347 | -0.0026478 | 2 | 1.946685 | 1 | 60 | 150 | Ni2+_ion
6 | 6328.125 | 0.0421993 | -0.0031869 | 2 | 1.946685 | 1 | 60 | 150 | Ni2+_ion
6 | 5015.625 | 0.0424386 | -0.0038014 | 2 | 1.946685 | 1 | 60 | 150 | Ni2+_ion
6 | 3984.375 | 0.0428608 | -0.0044744 | 2 | 1.946685 | 1 | 60 | 150 | Ni2+_ion
6 | 3170.956 | 0.0433964 | -0.0051763 | 2 | 1.946685 | 1 | 60 | 150 | Ni2+_ion
6 | 2527.573 | 0.044065 | -0.0059117 | 2 | 1.946685 | 1 | 60 | 150 | Ni2+_ion
6 | 1976.103 | 0.0449373 | -0.0067619 | 2 | 1.946685 | 1 | 60 | 150 | Ni2+_ion
6 | 1577.524 | 0.0458541 | -0.0075711 | 2 | 1.946685 | 1 | 60 | 150 | Ni2+_ion
6 | 1265.625 | 0.0468859 | -0.0083866 | 2 | 1.946685 | 1 | 60 | 150 | Ni2+_ion
6 | 998.264 | 0.0481043 | -0.0092955 | 2 | 1.946685 | 1 | 60 | 150 | Ni2+_ion
6 | 796.875 | 0.0493773 | -0.0102122 | 2 | 1.946685 | 1 | 60 | 150 | Ni2+_ion
6 | 627.7902 | 0.0508583 | -0.0112055 | 2 | 1.946685 | 1 | 60 | 150 | Ni2+_ion
6 | 505.5147 | 0.0523036 | -0.0121991 | 2 | 1.946685 | 1 | 60 | 150 | Ni2+_ion
6 | 397.9953 | 0.0540415 | -0.0133723 | 2 | 1.946685 | 1 | 60 | 150 | Ni2+_ion
6 | 315.5048 | 0.0558798 | -0.0146109 | 2 | 1.946685 | 1 | 60 | 150 | Ni2+_ion
6 | 252.4038 | 0.0578104 | -0.0159275 | 2 | 1.946685 | 1 | 60 | 150 | Ni2+_ion
6 | 198.6229 | 0.0600777 | -0.0174751 | 2 | 1.946685 | 1 | 60 | 150 | Ni2+_ion
6 | 158.3615 | 0.0624603 | -0.0190455 | 2 | 1.946685 | 1 | 60 | 150 | Ni2+_ion
6 | 125.558 | 0.0651565 | -0.0207785 | 2 | 1.946685 | 1 | 60 | 150 | Ni2+_ion
6 | 100.4464 | 0.0680066 | -0.0225508 | 2 | 1.946685 | 1 | 60 | 150 | Ni2+_ion
6 | 79.00281 | 0.071358 | -0.02452 | 2 | 1.946685 | 1 | 60 | 150 | Ni2+_ion
6 | 63.3446 | 0.0747621 | -0.0263574 | 2 | 1.946685 | 1 | 60 | 150 | Ni2+_ion
6 | 50.22321 | 0.078545 | -0.028308 | 2 | 1.946685 | 1 | 60 | 150 | Ni2+_ion
6 | 38.42213 | 0.0833531 | -0.0306362 | 2 | 1.946685 | 1 | 60 | 150 | Ni2+_ion
6 | 31.25 | 0.0871735 | -0.0324032 | 2 | 1.946685 | 1 | 60 | 150 | Ni2+_ion
6 | 24.93351 | 0.0916636 | -0.0345172 | 2 | 1.946685 | 1 | 60 | 150 | Ni2+_ion
6 | 19.86229 | 0.0971828 | -0.0360603 | 2 | 1.946685 | 1 | 60 | 150 | Ni2+_ion
6 | 15.625 | 0.1027515 | -0.0384338 | 2 | 1.946685 | 1 | 60 | 150 | Ni2+_ion
6 | 12.40079 | 0.1079815 | -0.0405267 | 2 | 1.946685 | 1 | 60 | 150 | Ni2+_ion
6 | 9.93114 | 0.1124822 | -0.0426404 | 2 | 1.946685 | 1 | 60 | 150 | Ni2+_ion
6 | 7.944915 | 0.1180648 | -0.0447536 | 2 | 1.946685 | 1 | 60 | 150 | Ni2+_ion
6 | 6.317385 | 0.123433 | -0.04695 | 2 | 1.946685 | 1 | 60 | 150 | Ni2+_ion
6 | 5.008013 | 0.1293406 | -0.0491949 | 2 | 1.946685 | 1 | 60 | 150 | Ni2+_ion
6 | 3.945707 | 0.1348435 | -0.0514457 | 2 | 1.946685 | 1 | 60 | 150 | Ni2+_ion
6 | 3.158693 | 0.1405481 | -0.0534112 | 2 | 1.946685 | 1 | 60 | 150 | Ni2+_ion
6 | 2.504006 | 0.1467425 | -0.0550678 | 2 | 1.946685 | 1 | 60 | 150 | Ni2+_ion
6 | 1.998082 | 0.1526826 | -0.0565211 | 2 | 1.946685 | 1 | 60 | 150 | Ni2+_ion
6 | 1.584686 | 0.1600517 | -0.0585483 | 2 | 1.946685 | 1 | 60 | 150 | Ni2+_ion
6 | 1.266892 | 0.167581 | -0.0602652 | 2 | 1.946685 | 1 | 60 | 150 | Ni2+_ion
6 | 0.999041 | 0.1766907 | -0.0615204 | 2 | 1.946685 | 1 | 60 | 150 | Ni2+_ion
6 | 0.7923428 | 0.185479 | -0.062397 | 2 | 1.946685 | 1 | 60 | 150 | Ni2+_ion
6 | 0.6334459 | 0.1943752 | -0.0626477 | 2 | 1.946685 | 1 | 60 | 150 | Ni2+_ion
6 | 0.5040323 | 0.2042039 | -0.0618714 | 2 | 1.946685 | 1 | 60 | 150 | Ni2+_ion
6 | 0.400641 | 0.2147682 | -0.0600072 | 2 | 1.946685 | 1 | 60 | 150 | Ni2+_ion
6 | 0.316723 | 0.2260307 | -0.0563286 | 2 | 1.946685 | 1 | 60 | 150 | Ni2+_ion
6 | 0.2520161 | 0.2372437 | -0.0508262 | 2 | 1.946685 | 1 | 60 | 150 | Ni2+_ion
6 | 0.2003205 | 0.2479843 | -0.0431358 | 2 | 1.946685 | 1 | 60 | 150 | Ni2+_ion
6 | 0.1588983 | 0.2578343 | -0.0329109 | 2 | 1.946685 | 1 | 60 | 150 | Ni2+_ion
6 | 0.1260081 | 0.2649492 | -0.0211148 | 2 | 1.946685 | 1 | 60 | 150 | Ni2+_ion
6 | 0.1001603 | 0.2695975 | -0.0078432 | 2 | 1.946685 | 1 | 60 | 150 | Ni2+_ion
6 | 0.0794492 | 0.2725151 | 0.0069702 | 2 | 1.946685 | 1 | 60 | 150 | Ni2+_ion
6 | 0.0631739 | 0.274122 | 0.0234097 | 2 | 1.946685 | 1 | 60 | 150 | Ni2+_ion
6 | 0.0501337 | 0.2712488 | 0.0377021 | 2 | 1.946685 | 1 | 60 | 150 | Ni2+_ion
6 | 0.0398258 | 0.2659488 | 0.0500468 | 2 | 1.946685 | 1 | 60 | 150 | Ni2+_ion
6 | 0.0316296 | 0.2587588 | 0.0599744 | 2 | 1.946685 | 1 | 60 | 150 | Ni2+_ion
6 | 0.0251206 | 0.2506657 | 0.0674091 | 2 | 1.946685 | 1 | 60 | 150 | Ni2+_ion
6 | 0.0199553 | 0.2417222 | 0.0719087 | 2 | 1.946685 | 1 | 60 | 150 | Ni2+_ion
6 | 0.0158522 | 0.2326134 | 0.0743223 | 2 | 1.946685 | 1 | 60 | 150 | Ni2+_ion
6 | 0.0125907 | 0.2235686 | 0.074712 | 2 | 1.946685 | 1 | 60 | 150 | Ni2+_ion
6 | 0.0100011 | 0.2147788 | 0.0734942 | 2 | 1.946685 | 1 | 60 | 150 | Ni2+_ion