## Sheet1
Time(h) | Freq | Zreal | Zimag | ppm | mean_voltage | current | temperature | flow | Label
0 | 20015.62 | 0.042357 | 0.0012032 | 2 | 1.829032 | 1 | 60 | 150 | Ni2+_ion
0 | 15890.62 | 0.0426662 | 5.390104e-05 | 2 | 1.829032 | 1 | 60 | 150 | Ni2+_ion
0 | 12609.38 | 0.0430559 | -0.000947 | 2 | 1.829032 | 1 | 60 | 150 | Ni2+_ion
0 | 10078.13 | 0.0434724 | -0.0017815 | 2 | 1.829032 | 1 | 60 | 150 | Ni2+_ion
0 | 8015.625 | 0.043955 | -0.00255 | 2 | 1.829032 | 1 | 60 | 150 | Ni2+_ion
0 | 6328.125 | 0.0445067 | -0.0032617 | 2 | 1.829032 | 1 | 60 | 150 | Ni2+_ion
0 | 5015.625 | 0.0450839 | -0.0038825 | 2 | 1.829032 | 1 | 60 | 150 | Ni2+_ion
0 | 3984.375 | 0.0457008 | -0.0044709 | 2 | 1.829032 | 1 | 60 | 150 | Ni2+_ion
0 | 3170.956 | 0.0463343 | -0.0049972 | 2 | 1.829032 | 1 | 60 | 150 | Ni2+_ion
0 | 2527.573 | 0.0469988 | -0.0055092 | 2 | 1.829032 | 1 | 60 | 150 | Ni2+_ion
0 | 1976.103 | 0.047765 | -0.0060976 | 2 | 1.829032 | 1 | 60 | 150 | Ni2+_ion
0 | 1577.524 | 0.0485051 | -0.0066282 | 2 | 1.829032 | 1 | 60 | 150 | Ni2+_ion
0 | 1265.625 | 0.049287 | -0.0071966 | 2 | 1.829032 | 1 | 60 | 150 | Ni2+_ion
0 | 998.264 | 0.050198 | -0.0078397 | 2 | 1.829032 | 1 | 60 | 150 | Ni2+_ion
0 | 796.875 | 0.0511353 | -0.0084939 | 2 | 1.829032 | 1 | 60 | 150 | Ni2+_ion
0 | 627.7902 | 0.0522248 | -0.0092471 | 2 | 1.829032 | 1 | 60 | 150 | Ni2+_ion
0 | 505.5147 | 0.0532911 | -0.0099687 | 2 | 1.829032 | 1 | 60 | 150 | Ni2+_ion
0 | 397.9953 | 0.0545625 | -0.0108345 | 2 | 1.829032 | 1 | 60 | 150 | Ni2+_ion
0 | 315.5048 | 0.0558899 | -0.0117593 | 2 | 1.829032 | 1 | 60 | 150 | Ni2+_ion
0 | 252.4038 | 0.0572522 | -0.0127505 | 2 | 1.829032 | 1 | 60 | 150 | Ni2+_ion
0 | 198.6229 | 0.058827 | -0.0139595 | 2 | 1.829032 | 1 | 60 | 150 | Ni2+_ion
0 | 158.3615 | 0.0604667 | -0.0152733 | 2 | 1.829032 | 1 | 60 | 150 | Ni2+_ion
0 | 125.558 | 0.0623181 | -0.0168074 | 2 | 1.829032 | 1 | 60 | 150 | Ni2+_ion
0 | 100.4464 | 0.0643241 | -0.01846 | 2 | 1.829032 | 1 | 60 | 150 | Ni2+_ion
0 | 79.00281 | 0.0667404 | -0.0204472 | 2 | 1.829032 | 1 | 60 | 150 | Ni2+_ion
0 | 63.3446 | 0.0692438 | -0.0224618 | 2 | 1.829032 | 1 | 60 | 150 | Ni2+_ion
0 | 50.22321 | 0.0722006 | -0.0247269 | 2 | 1.829032 | 1 | 60 | 150 | Ni2+_ion
0 | 38.42213 | 0.0760605 | -0.0275335 | 2 | 1.829032 | 1 | 60 | 150 | Ni2+_ion
0 | 31.25 | 0.0793373 | -0.0298452 | 2 | 1.829032 | 1 | 60 | 150 | Ni2+_ion
0 | 24.93351 | 0.083289 | -0.0325621 | 2 | 1.829032 | 1 | 60 | 150 | Ni2+_ion
0 | 19.86229 | 0.0888012 | -0.0349326 | 2 | 1.829032 | 1 | 60 | 150 | Ni2+_ion
0 | 15.625 | 0.0941689 | -0.0381468 | 2 | 1.829032 | 1 | 60 | 150 | Ni2+_ion
0 | 12.40079 | 0.0996632 | -0.0411319 | 2 | 1.829032 | 1 | 60 | 150 | Ni2+_ion
0 | 9.93114 | 0.1048434 | -0.044076 | 2 | 1.829032 | 1 | 60 | 150 | Ni2+_ion
0 | 7.944915 | 0.1108336 | -0.0467003 | 2 | 1.829032 | 1 | 60 | 150 | Ni2+_ion
0 | 6.317385 | 0.117038 | -0.0491769 | 2 | 1.829032 | 1 | 60 | 150 | Ni2+_ion
0 | 5.008013 | 0.1237964 | -0.0511352 | 2 | 1.829032 | 1 | 60 | 150 | Ni2+_ion
0 | 3.945707 | 0.1309764 | -0.0526125 | 2 | 1.829032 | 1 | 60 | 150 | Ni2+_ion
0 | 3.158693 | 0.1373583 | -0.0534679 | 2 | 1.829032 | 1 | 60 | 150 | Ni2+_ion
0 | 2.504006 | 0.1444139 | -0.0533824 | 2 | 1.829032 | 1 | 60 | 150 | Ni2+_ion
0 | 1.998082 | 0.1501465 | -0.0524778 | 2 | 1.829032 | 1 | 60 | 150 | Ni2+_ion
0 | 1.584686 | 0.156351 | -0.0522306 | 2 | 1.829032 | 1 | 60 | 150 | Ni2+_ion
0 | 1.266892 | 0.1621452 | -0.0511608 | 2 | 1.829032 | 1 | 60 | 150 | Ni2+_ion
0 | 0.999041 | 0.168573 | -0.0491728 | 2 | 1.829032 | 1 | 60 | 150 | Ni2+_ion
0 | 0.7923428 | 0.1741814 | -0.0468304 | 2 | 1.829032 | 1 | 60 | 150 | Ni2+_ion
0 | 0.6334459 | 0.1791407 | -0.0440847 | 2 | 1.829032 | 1 | 60 | 150 | Ni2+_ion
0 | 0.5040323 | 0.1838095 | -0.0408208 | 2 | 1.829032 | 1 | 60 | 150 | Ni2+_ion
0 | 0.400641 | 0.1880929 | -0.0370012 | 2 | 1.829032 | 1 | 60 | 150 | Ni2+_ion
0 | 0.316723 | 0.1919034 | -0.0325555 | 2 | 1.829032 | 1 | 60 | 150 | Ni2+_ion
0 | 0.2520161 | 0.195183 | -0.0278461 | 2 | 1.829032 | 1 | 60 | 150 | Ni2+_ion
0 | 0.2003205 | 0.1980428 | -0.0226802 | 2 | 1.829032 | 1 | 60 | 150 | Ni2+_ion
0 | 0.1588983 | 0.2002207 | -0.0171364 | 2 | 1.829032 | 1 | 60 | 150 | Ni2+_ion
0 | 0.1260081 | 0.2016144 | -0.0116897 | 2 | 1.829032 | 1 | 60 | 150 | Ni2+_ion
0 | 0.1001603 | 0.2025693 | -0.0061464 | 2 | 1.829032 | 1 | 60 | 150 | Ni2+_ion
0 | 0.0794492 | 0.2030756 | -0.0004928 | 2 | 1.829032 | 1 | 60 | 150 | Ni2+_ion
0 | 0.0631739 | 0.2036201 | 0.0057868 | 2 | 1.829032 | 1 | 60 | 150 | Ni2+_ion
0 | 0.0501337 | 0.2032823 | 0.0110558 | 2 | 1.829032 | 1 | 60 | 150 | Ni2+_ion
0 | 0.0398258 | 0.2025509 | 0.0158189 | 2 | 1.829032 | 1 | 60 | 150 | Ni2+_ion
0 | 0.0316296 | 0.2018024 | 0.0201065 | 2 | 1.829032 | 1 | 60 | 150 | Ni2+_ion
0 | 0.0251206 | 0.2009694 | 0.0239253 | 2 | 1.829032 | 1 | 60 | 150 | Ni2+_ion
0 | 0.0199553 | 0.2001223 | 0.0274449 | 2 | 1.829032 | 1 | 60 | 150 | Ni2+_ion
0 | 0.0158522 | 0.1991791 | 0.0306183 | 2 | 1.829032 | 1 | 60 | 150 | Ni2+_ion
0 | 0.0125907 | 0.1981116 | 0.0338313 | 2 | 1.829032 | 1 | 60 | 150 | Ni2+_ion
0 | 0.0100011 | 0.1965648 | 0.0371642 | 2 | 1.829032 | 1 | 60 | 150 | Ni2+_ion
2 | 20015.62 | 0.0429846 | -0.0004104 | 2 | 1.907728 | 1 | 60 | 150 | Ni2+_ion
2 | 15890.62 | 0.0435038 | -0.0017639 | 2 | 1.907728 | 1 | 60 | 150 | Ni2+_ion
2 | 12609.38 | 0.0441335 | -0.0029646 | 2 | 1.907728 | 1 | 60 | 150 | Ni2+_ion
2 | 10078.13 | 0.0448243 | -0.0039569 | 2 | 1.907728 | 1 | 60 | 150 | Ni2+_ion
2 | 8015.625 | 0.0456009 | -0.0048614 | 2 | 1.907728 | 1 | 60 | 150 | Ni2+_ion
2 | 6328.125 | 0.0464862 | -0.0056921 | 2 | 1.907728 | 1 | 60 | 150 | Ni2+_ion
2 | 5015.625 | 0.0473845 | -0.0064265 | 2 | 1.907728 | 1 | 60 | 150 | Ni2+_ion
2 | 3984.375 | 0.0483282 | -0.0071094 | 2 | 1.907728 | 1 | 60 | 150 | Ni2+_ion
2 | 3170.956 | 0.0493259 | -0.0077893 | 2 | 1.907728 | 1 | 60 | 150 | Ni2+_ion
2 | 2527.573 | 0.0503681 | -0.0084582 | 2 | 1.907728 | 1 | 60 | 150 | Ni2+_ion
2 | 1976.103 | 0.0515794 | -0.0092079 | 2 | 1.907728 | 1 | 60 | 150 | Ni2+_ion
2 | 1577.524 | 0.0527527 | -0.0099453 | 2 | 1.907728 | 1 | 60 | 150 | Ni2+_ion
2 | 1265.625 | 0.0539767 | -0.0107166 | 2 | 1.907728 | 1 | 60 | 150 | Ni2+_ion
2 | 998.264 | 0.0554396 | -0.0116243 | 2 | 1.907728 | 1 | 60 | 150 | Ni2+_ion
2 | 796.875 | 0.0569345 | -0.0125493 | 2 | 1.907728 | 1 | 60 | 150 | Ni2+_ion
2 | 627.7902 | 0.0586727 | -0.0136159 | 2 | 1.907728 | 1 | 60 | 150 | Ni2+_ion
2 | 505.5147 | 0.0603599 | -0.0146568 | 2 | 1.907728 | 1 | 60 | 150 | Ni2+_ion
2 | 397.9953 | 0.0624056 | -0.0158924 | 2 | 1.907728 | 1 | 60 | 150 | Ni2+_ion
2 | 315.5048 | 0.0645661 | -0.0171906 | 2 | 1.907728 | 1 | 60 | 150 | Ni2+_ion
2 | 252.4038 | 0.0668084 | -0.018532 | 2 | 1.907728 | 1 | 60 | 150 | Ni2+_ion
2 | 198.6229 | 0.0694181 | -0.0200845 | 2 | 1.907728 | 1 | 60 | 150 | Ni2+_ion
2 | 158.3615 | 0.0720881 | -0.0216733 | 2 | 1.907728 | 1 | 60 | 150 | Ni2+_ion
2 | 125.558 | 0.0750478 | -0.0234322 | 2 | 1.907728 | 1 | 60 | 150 | Ni2+_ion
2 | 100.4464 | 0.078126 | -0.025241 | 2 | 1.907728 | 1 | 60 | 150 | Ni2+_ion
2 | 79.00281 | 0.0817854 | -0.0273796 | 2 | 1.907728 | 1 | 60 | 150 | Ni2+_ion
2 | 63.3446 | 0.0854094 | -0.0294486 | 2 | 1.907728 | 1 | 60 | 150 | Ni2+_ion
2 | 50.22321 | 0.0895398 | -0.0316976 | 2 | 1.907728 | 1 | 60 | 150 | Ni2+_ion
2 | 38.42213 | 0.0946471 | -0.0344059 | 2 | 1.907728 | 1 | 60 | 150 | Ni2+_ion
2 | 31.25 | 0.0989926 | -0.036608 | 2 | 1.907728 | 1 | 60 | 150 | Ni2+_ion
2 | 24.93351 | 0.1039944 | -0.0390119 | 2 | 1.907728 | 1 | 60 | 150 | Ni2+_ion
2 | 19.86229 | 0.1100509 | -0.0405891 | 2 | 1.907728 | 1 | 60 | 150 | Ni2+_ion
2 | 15.625 | 0.1164536 | -0.0433838 | 2 | 1.907728 | 1 | 60 | 150 | Ni2+_ion
2 | 12.40079 | 0.1225227 | -0.0458149 | 2 | 1.907728 | 1 | 60 | 150 | Ni2+_ion
2 | 9.93114 | 0.1280449 | -0.048354 | 2 | 1.907728 | 1 | 60 | 150 | Ni2+_ion
2 | 7.944915 | 0.1342503 | -0.0505879 | 2 | 1.907728 | 1 | 60 | 150 | Ni2+_ion
2 | 6.317385 | 0.1403943 | -0.0528333 | 2 | 1.907728 | 1 | 60 | 150 | Ni2+_ion
2 | 5.008013 | 0.1469985 | -0.0546861 | 2 | 1.907728 | 1 | 60 | 150 | Ni2+_ion
2 | 3.945707 | 0.1530249 | -0.0564288 | 2 | 1.907728 | 1 | 60 | 150 | Ni2+_ion
2 | 3.158693 | 0.1588365 | -0.0574266 | 2 | 1.907728 | 1 | 60 | 150 | Ni2+_ion
2 | 2.504006 | 0.1654967 | -0.0573308 | 2 | 1.907728 | 1 | 60 | 150 | Ni2+_ion
2 | 1.998082 | 0.1694461 | -0.0570494 | 2 | 1.907728 | 1 | 60 | 150 | Ni2+_ion
2 | 1.584686 | 0.1752938 | -0.0570838 | 2 | 1.907728 | 1 | 60 | 150 | Ni2+_ion
2 | 1.266892 | 0.1805349 | -0.0564798 | 2 | 1.907728 | 1 | 60 | 150 | Ni2+_ion
2 | 0.999041 | 0.1866346 | -0.0548804 | 2 | 1.907728 | 1 | 60 | 150 | Ni2+_ion
2 | 0.7923428 | 0.1919509 | -0.0529603 | 2 | 1.907728 | 1 | 60 | 150 | Ni2+_ion
2 | 0.6334459 | 0.1967561 | -0.0505942 | 2 | 1.907728 | 1 | 60 | 150 | Ni2+_ion
2 | 0.5040323 | 0.2014455 | -0.0475269 | 2 | 1.907728 | 1 | 60 | 150 | Ni2+_ion
2 | 0.400641 | 0.2059775 | -0.0438103 | 2 | 1.907728 | 1 | 60 | 150 | Ni2+_ion
2 | 0.316723 | 0.2104925 | -0.0393038 | 2 | 1.907728 | 1 | 60 | 150 | Ni2+_ion
2 | 0.2520161 | 0.214547 | -0.0342011 | 2 | 1.907728 | 1 | 60 | 150 | Ni2+_ion
2 | 0.2003205 | 0.2183298 | -0.0282956 | 2 | 1.907728 | 1 | 60 | 150 | Ni2+_ion
2 | 0.1588983 | 0.2216804 | -0.0217593 | 2 | 1.907728 | 1 | 60 | 150 | Ni2+_ion
2 | 0.1260081 | 0.2240196 | -0.0147843 | 2 | 1.907728 | 1 | 60 | 150 | Ni2+_ion
2 | 0.1001603 | 0.2257462 | -0.0073759 | 2 | 1.907728 | 1 | 60 | 150 | Ni2+_ion
2 | 0.0794492 | 0.2268164 | 0.0003439 | 2 | 1.907728 | 1 | 60 | 150 | Ni2+_ion
2 | 0.0631739 | 0.2280164 | 0.0094541 | 2 | 1.907728 | 1 | 60 | 150 | Ni2+_ion
2 | 0.0501337 | 0.2274083 | 0.0174577 | 2 | 1.907728 | 1 | 60 | 150 | Ni2+_ion
2 | 0.0398258 | 0.2258909 | 0.0248002 | 2 | 1.907728 | 1 | 60 | 150 | Ni2+_ion
2 | 0.0316296 | 0.2234325 | 0.0316081 | 2 | 1.907728 | 1 | 60 | 150 | Ni2+_ion
2 | 0.0251206 | 0.220255 | 0.0373944 | 2 | 1.907728 | 1 | 60 | 150 | Ni2+_ion
2 | 0.0199553 | 0.2163779 | 0.042452 | 2 | 1.907728 | 1 | 60 | 150 | Ni2+_ion
2 | 0.0158522 | 0.2118684 | 0.046839 | 2 | 1.907728 | 1 | 60 | 150 | Ni2+_ion
2 | 0.0125907 | 0.2071379 | 0.0503868 | 2 | 1.907728 | 1 | 60 | 150 | Ni2+_ion
2 | 0.0100011 | 0.2016697 | 0.0535721 | 2 | 1.907728 | 1 | 60 | 150 | Ni2+_ion
4 | 20015.62 | 0.0426008 | -0.0004948 | 2 | 1.931941 | 1 | 60 | 150 | Ni2+_ion
4 | 15890.62 | 0.0430556 | -0.001831 | 2 | 1.931941 | 1 | 60 | 150 | Ni2+_ion
4 | 12609.38 | 0.0436065 | -0.0030454 | 2 | 1.931941 | 1 | 60 | 150 | Ni2+_ion
4 | 10078.13 | 0.0442327 | -0.0040901 | 2 | 1.931941 | 1 | 60 | 150 | Ni2+_ion
4 | 8015.625 | 0.0449721 | -0.0050761 | 2 | 1.931941 | 1 | 60 | 150 | Ni2+_ion
4 | 6328.125 | 0.0458001 | -0.0060295 | 2 | 1.931941 | 1 | 60 | 150 | Ni2+_ion
4 | 5015.625 | 0.0466876 | -0.0069271 | 2 | 1.931941 | 1 | 60 | 150 | Ni2+_ion
4 | 3984.375 | 0.0476959 | -0.0077963 | 2 | 1.931941 | 1 | 60 | 150 | Ni2+_ion
4 | 3170.956 | 0.0487743 | -0.0086556 | 2 | 1.931941 | 1 | 60 | 150 | Ni2+_ion
4 | 2527.573 | 0.0499632 | -0.0095162 | 2 | 1.931941 | 1 | 60 | 150 | Ni2+_ion
4 | 1976.103 | 0.0513877 | -0.0104392 | 2 | 1.931941 | 1 | 60 | 150 | Ni2+_ion
4 | 1577.524 | 0.0527733 | -0.0113028 | 2 | 1.931941 | 1 | 60 | 150 | Ni2+_ion
4 | 1265.625 | 0.0542097 | -0.0121986 | 2 | 1.931941 | 1 | 60 | 150 | Ni2+_ion
4 | 998.264 | 0.0558992 | -0.0131894 | 2 | 1.931941 | 1 | 60 | 150 | Ni2+_ion
4 | 796.875 | 0.0576017 | -0.0142007 | 2 | 1.931941 | 1 | 60 | 150 | Ni2+_ion
4 | 627.7902 | 0.0595627 | -0.0153722 | 2 | 1.931941 | 1 | 60 | 150 | Ni2+_ion
4 | 505.5147 | 0.0614626 | -0.0165148 | 2 | 1.931941 | 1 | 60 | 150 | Ni2+_ion
4 | 397.9953 | 0.0637443 | -0.0178873 | 2 | 1.931941 | 1 | 60 | 150 | Ni2+_ion
4 | 315.5048 | 0.066152 | -0.0193521 | 2 | 1.931941 | 1 | 60 | 150 | Ni2+_ion
4 | 252.4038 | 0.0686687 | -0.0208793 | 2 | 1.931941 | 1 | 60 | 150 | Ni2+_ion
4 | 198.6229 | 0.071609 | -0.0226317 | 2 | 1.931941 | 1 | 60 | 150 | Ni2+_ion
4 | 158.3615 | 0.0746047 | -0.0244036 | 2 | 1.931941 | 1 | 60 | 150 | Ni2+_ion
4 | 125.558 | 0.0779635 | -0.0263525 | 2 | 1.931941 | 1 | 60 | 150 | Ni2+_ion
4 | 100.4464 | 0.0814371 | -0.0283265 | 2 | 1.931941 | 1 | 60 | 150 | Ni2+_ion
4 | 79.00281 | 0.0855371 | -0.0305547 | 2 | 1.931941 | 1 | 60 | 150 | Ni2+_ion
4 | 63.3446 | 0.0895777 | -0.032725 | 2 | 1.931941 | 1 | 60 | 150 | Ni2+_ion
4 | 50.22321 | 0.0941033 | -0.0349506 | 2 | 1.931941 | 1 | 60 | 150 | Ni2+_ion
4 | 38.42213 | 0.0997131 | -0.0376672 | 2 | 1.931941 | 1 | 60 | 150 | Ni2+_ion
4 | 31.25 | 0.1044592 | -0.0399394 | 2 | 1.931941 | 1 | 60 | 150 | Ni2+_ion
4 | 24.93351 | 0.1097779 | -0.0421108 | 2 | 1.931941 | 1 | 60 | 150 | Ni2+_ion
4 | 19.86229 | 0.1163209 | -0.0435809 | 2 | 1.931941 | 1 | 60 | 150 | Ni2+_ion
4 | 15.625 | 0.1231021 | -0.046247 | 2 | 1.931941 | 1 | 60 | 150 | Ni2+_ion
4 | 12.40079 | 0.1292279 | -0.0483199 | 2 | 1.931941 | 1 | 60 | 150 | Ni2+_ion
4 | 9.93114 | 0.1345234 | -0.0504206 | 2 | 1.931941 | 1 | 60 | 150 | Ni2+_ion
4 | 7.944915 | 0.1405382 | -0.0522063 | 2 | 1.931941 | 1 | 60 | 150 | Ni2+_ion
4 | 6.317385 | 0.1453582 | -0.0541135 | 2 | 1.931941 | 1 | 60 | 150 | Ni2+_ion
4 | 5.008013 | 0.1510898 | -0.0555262 | 2 | 1.931941 | 1 | 60 | 150 | Ni2+_ion
4 | 3.945707 | 0.1568523 | -0.056577 | 2 | 1.931941 | 1 | 60 | 150 | Ni2+_ion
4 | 3.158693 | 0.1620492 | -0.0571861 | 2 | 1.931941 | 1 | 60 | 150 | Ni2+_ion
4 | 2.504006 | 0.1671968 | -0.0572002 | 2 | 1.931941 | 1 | 60 | 150 | Ni2+_ion
4 | 1.998082 | 0.170699 | -0.0563067 | 2 | 1.931941 | 1 | 60 | 150 | Ni2+_ion
4 | 1.584686 | 0.1760178 | -0.0561786 | 2 | 1.931941 | 1 | 60 | 150 | Ni2+_ion
4 | 1.266892 | 0.1807072 | -0.0554749 | 2 | 1.931941 | 1 | 60 | 150 | Ni2+_ion
4 | 0.999041 | 0.1863572 | -0.0539093 | 2 | 1.931941 | 1 | 60 | 150 | Ni2+_ion
4 | 0.7923428 | 0.1911786 | -0.0520707 | 2 | 1.931941 | 1 | 60 | 150 | Ni2+_ion
4 | 0.6334459 | 0.1954418 | -0.0497666 | 2 | 1.931941 | 1 | 60 | 150 | Ni2+_ion
4 | 0.5040323 | 0.1997651 | -0.046818 | 2 | 1.931941 | 1 | 60 | 150 | Ni2+_ion
4 | 0.400641 | 0.2039429 | -0.0432133 | 2 | 1.931941 | 1 | 60 | 150 | Ni2+_ion
4 | 0.316723 | 0.2082148 | -0.0387124 | 2 | 1.931941 | 1 | 60 | 150 | Ni2+_ion
4 | 0.2520161 | 0.2121713 | -0.0336864 | 2 | 1.931941 | 1 | 60 | 150 | Ni2+_ion
4 | 0.2003205 | 0.2159123 | -0.0277831 | 2 | 1.931941 | 1 | 60 | 150 | Ni2+_ion
4 | 0.1588983 | 0.2195473 | -0.0209868 | 2 | 1.931941 | 1 | 60 | 150 | Ni2+_ion
4 | 0.1260081 | 0.2219843 | -0.0136828 | 2 | 1.931941 | 1 | 60 | 150 | Ni2+_ion
4 | 0.1001603 | 0.2239045 | -0.0059426 | 2 | 1.931941 | 1 | 60 | 150 | Ni2+_ion
4 | 0.0794492 | 0.225382 | 0.0025619 | 2 | 1.931941 | 1 | 60 | 150 | Ni2+_ion
4 | 0.0631739 | 0.2269873 | 0.0123635 | 2 | 1.931941 | 1 | 60 | 150 | Ni2+_ion
4 | 0.0501337 | 0.2267281 | 0.0211669 | 2 | 1.931941 | 1 | 60 | 150 | Ni2+_ion
4 | 0.0398258 | 0.2253363 | 0.0291357 | 2 | 1.931941 | 1 | 60 | 150 | Ni2+_ion
4 | 0.0316296 | 0.2232294 | 0.0363592 | 2 | 1.931941 | 1 | 60 | 150 | Ni2+_ion
4 | 0.0251206 | 0.2201045 | 0.0426167 | 2 | 1.931941 | 1 | 60 | 150 | Ni2+_ion
4 | 0.0199553 | 0.216415 | 0.0478552 | 2 | 1.931941 | 1 | 60 | 150 | Ni2+_ion
4 | 0.0158522 | 0.2120998 | 0.0521014 | 2 | 1.931941 | 1 | 60 | 150 | Ni2+_ion
4 | 0.0125907 | 0.2073181 | 0.0553226 | 2 | 1.931941 | 1 | 60 | 150 | Ni2+_ion
4 | 0.0100011 | 0.2020376 | 0.0582 | 2 | 1.931941 | 1 | 60 | 150 | Ni2+_ion
6 | 20015.62 | 0.0417321 | 0.0002374 | 2 | 1.932652 | 1 | 60 | 150 | Ni2+_ion
6 | 15890.62 | 0.0420694 | -0.0010723 | 2 | 1.932652 | 1 | 60 | 150 | Ni2+_ion
6 | 12609.38 | 0.042491 | -0.0022827 | 2 | 1.932652 | 1 | 60 | 150 | Ni2+_ion
6 | 10078.13 | 0.0429943 | -0.0033735 | 2 | 1.932652 | 1 | 60 | 150 | Ni2+_ion
6 | 8015.625 | 0.0435916 | -0.0044432 | 2 | 1.932652 | 1 | 60 | 150 | Ni2+_ion
6 | 6328.125 | 0.0443422 | -0.0055235 | 2 | 1.932652 | 1 | 60 | 150 | Ni2+_ion
6 | 5015.625 | 0.0451847 | -0.0065669 | 2 | 1.932652 | 1 | 60 | 150 | Ni2+_ion
6 | 3984.375 | 0.0461631 | -0.007589 | 2 | 1.932652 | 1 | 60 | 150 | Ni2+_ion
6 | 3170.956 | 0.0472574 | -0.0086005 | 2 | 1.932652 | 1 | 60 | 150 | Ni2+_ion
6 | 2527.573 | 0.0484966 | -0.0095957 | 2 | 1.932652 | 1 | 60 | 150 | Ni2+_ion
6 | 1976.103 | 0.0500197 | -0.0106697 | 2 | 1.932652 | 1 | 60 | 150 | Ni2+_ion
6 | 1577.524 | 0.0515054 | -0.0116567 | 2 | 1.932652 | 1 | 60 | 150 | Ni2+_ion
6 | 1265.625 | 0.0530652 | -0.0126105 | 2 | 1.932652 | 1 | 60 | 150 | Ni2+_ion
6 | 998.264 | 0.0548758 | -0.0136852 | 2 | 1.932652 | 1 | 60 | 150 | Ni2+_ion
6 | 796.875 | 0.0567116 | -0.0147343 | 2 | 1.932652 | 1 | 60 | 150 | Ni2+_ion
6 | 627.7902 | 0.0587733 | -0.0159301 | 2 | 1.932652 | 1 | 60 | 150 | Ni2+_ion
6 | 505.5147 | 0.0607689 | -0.0170921 | 2 | 1.932652 | 1 | 60 | 150 | Ni2+_ion
6 | 397.9953 | 0.0631494 | -0.0184895 | 2 | 1.932652 | 1 | 60 | 150 | Ni2+_ion
6 | 315.5048 | 0.0656375 | -0.0199559 | 2 | 1.932652 | 1 | 60 | 150 | Ni2+_ion
6 | 252.4038 | 0.0682161 | -0.0214906 | 2 | 1.932652 | 1 | 60 | 150 | Ni2+_ion
6 | 198.6229 | 0.0712078 | -0.023266 | 2 | 1.932652 | 1 | 60 | 150 | Ni2+_ion
6 | 158.3615 | 0.074293 | -0.0250834 | 2 | 1.932652 | 1 | 60 | 150 | Ni2+_ion
6 | 125.558 | 0.0777109 | -0.0270471 | 2 | 1.932652 | 1 | 60 | 150 | Ni2+_ion
6 | 100.4464 | 0.0812604 | -0.0290376 | 2 | 1.932652 | 1 | 60 | 150 | Ni2+_ion
6 | 79.00281 | 0.0853909 | -0.0312817 | 2 | 1.932652 | 1 | 60 | 150 | Ni2+_ion
6 | 63.3446 | 0.0894742 | -0.0334367 | 2 | 1.932652 | 1 | 60 | 150 | Ni2+_ion
6 | 50.22321 | 0.0941109 | -0.0356924 | 2 | 1.932652 | 1 | 60 | 150 | Ni2+_ion
6 | 38.42213 | 0.0997751 | -0.0383317 | 2 | 1.932652 | 1 | 60 | 150 | Ni2+_ion
6 | 31.25 | 0.1044281 | -0.0403902 | 2 | 1.932652 | 1 | 60 | 150 | Ni2+_ion
6 | 24.93351 | 0.1097271 | -0.0427088 | 2 | 1.932652 | 1 | 60 | 150 | Ni2+_ion
6 | 19.86229 | 0.116634 | -0.0442857 | 2 | 1.932652 | 1 | 60 | 150 | Ni2+_ion
6 | 15.625 | 0.123449 | -0.0468579 | 2 | 1.932652 | 1 | 60 | 150 | Ni2+_ion
6 | 12.40079 | 0.1294715 | -0.0488145 | 2 | 1.932652 | 1 | 60 | 150 | Ni2+_ion
6 | 9.93114 | 0.1340178 | -0.0506881 | 2 | 1.932652 | 1 | 60 | 150 | Ni2+_ion
6 | 7.944915 | 0.1396603 | -0.0523258 | 2 | 1.932652 | 1 | 60 | 150 | Ni2+_ion
6 | 6.317385 | 0.1443727 | -0.0538024 | 2 | 1.932652 | 1 | 60 | 150 | Ni2+_ion
6 | 5.008013 | 0.149776 | -0.0550086 | 2 | 1.932652 | 1 | 60 | 150 | Ni2+_ion
6 | 3.945707 | 0.1551529 | -0.0559265 | 2 | 1.932652 | 1 | 60 | 150 | Ni2+_ion
6 | 3.158693 | 0.1599511 | -0.0564758 | 2 | 1.932652 | 1 | 60 | 150 | Ni2+_ion
6 | 2.504006 | 0.1647454 | -0.0565231 | 2 | 1.932652 | 1 | 60 | 150 | Ni2+_ion
6 | 1.998082 | 0.1680999 | -0.0557514 | 2 | 1.932652 | 1 | 60 | 150 | Ni2+_ion
6 | 1.584686 | 0.1731255 | -0.0557723 | 2 | 1.932652 | 1 | 60 | 150 | Ni2+_ion
6 | 1.266892 | 0.1775614 | -0.0553279 | 2 | 1.932652 | 1 | 60 | 150 | Ni2+_ion
6 | 0.999041 | 0.1832355 | -0.0541752 | 2 | 1.932652 | 1 | 60 | 150 | Ni2+_ion
6 | 0.7923428 | 0.1880379 | -0.0527418 | 2 | 1.932652 | 1 | 60 | 150 | Ni2+_ion
6 | 0.6334459 | 0.1924504 | -0.0508923 | 2 | 1.932652 | 1 | 60 | 150 | Ni2+_ion
6 | 0.5040323 | 0.1969111 | -0.0483966 | 2 | 1.932652 | 1 | 60 | 150 | Ni2+_ion
6 | 0.400641 | 0.2014095 | -0.0453262 | 2 | 1.932652 | 1 | 60 | 150 | Ni2+_ion
6 | 0.316723 | 0.2061083 | -0.0413615 | 2 | 1.932652 | 1 | 60 | 150 | Ni2+_ion
6 | 0.2520161 | 0.2105916 | -0.0366294 | 2 | 1.932652 | 1 | 60 | 150 | Ni2+_ion
6 | 0.2003205 | 0.2150282 | -0.0310052 | 2 | 1.932652 | 1 | 60 | 150 | Ni2+_ion
6 | 0.1588983 | 0.2192706 | -0.024294 | 2 | 1.932652 | 1 | 60 | 150 | Ni2+_ion
6 | 0.1260081 | 0.2224709 | -0.0170882 | 2 | 1.932652 | 1 | 60 | 150 | Ni2+_ion
6 | 0.1001603 | 0.2249471 | -0.0091747 | 2 | 1.932652 | 1 | 60 | 150 | Ni2+_ion
6 | 0.0794492 | 0.2270686 | -0.0003209 | 2 | 1.932652 | 1 | 60 | 150 | Ni2+_ion
6 | 0.0631739 | 0.2294678 | 0.010128 | 2 | 1.932652 | 1 | 60 | 150 | Ni2+_ion
6 | 0.0501337 | 0.2294744 | 0.019317 | 2 | 1.932652 | 1 | 60 | 150 | Ni2+_ion
6 | 0.0398258 | 0.2285257 | 0.0281578 | 2 | 1.932652 | 1 | 60 | 150 | Ni2+_ion
6 | 0.0316296 | 0.2262792 | 0.0356464 | 2 | 1.932652 | 1 | 60 | 150 | Ni2+_ion
6 | 0.0251206 | 0.2233077 | 0.042009 | 2 | 1.932652 | 1 | 60 | 150 | Ni2+_ion
6 | 0.0199553 | 0.2196626 | 0.0475217 | 2 | 1.932652 | 1 | 60 | 150 | Ni2+_ion
6 | 0.0158522 | 0.2156202 | 0.0518366 | 2 | 1.932652 | 1 | 60 | 150 | Ni2+_ion
6 | 0.0125907 | 0.211072 | 0.0550899 | 2 | 1.932652 | 1 | 60 | 150 | Ni2+_ion
6 | 0.0100011 | 0.2062818 | 0.0576983 | 2 | 1.932652 | 1 | 60 | 150 | Ni2+_ion