## Sheet1
Time(h) | Freq | Zreal | Zimag | ppm | mean_voltage | current | temperature | flow | Label
0 | 20015.62 | 0.0534623 | -0.001554 | 2 | 2.027988 | 1 | 60 | 150 | Ni2+_ion
0 | 15890.62 | 0.0539846 | -0.001878 | 2 | 2.027988 | 1 | 60 | 150 | Ni2+_ion
0 | 12609.38 | 0.0545123 | -0.0021718 | 2 | 2.027988 | 1 | 60 | 150 | Ni2+_ion
0 | 10078.13 | 0.0550163 | -0.0024132 | 2 | 2.027988 | 1 | 60 | 150 | Ni2+_ion
0 | 8015.625 | 0.055545 | -0.0026463 | 2 | 2.027988 | 1 | 60 | 150 | Ni2+_ion
0 | 6328.125 | 0.0561387 | -0.0028778 | 2 | 2.027988 | 1 | 60 | 150 | Ni2+_ion
0 | 5015.625 | 0.056791 | -0.0031574 | 2 | 2.027988 | 1 | 60 | 150 | Ni2+_ion
0 | 3984.375 | 0.0574803 | -0.0034688 | 2 | 2.027988 | 1 | 60 | 150 | Ni2+_ion
0 | 3170.956 | 0.0581873 | -0.0037739 | 2 | 2.027988 | 1 | 60 | 150 | Ni2+_ion
0 | 2527.573 | 0.058877 | -0.0041105 | 2 | 2.027988 | 1 | 60 | 150 | Ni2+_ion
0 | 1976.103 | 0.0595559 | -0.004406 | 2 | 2.027988 | 1 | 60 | 150 | Ni2+_ion
0 | 1577.524 | 0.0601126 | -0.00466 | 2 | 2.027988 | 1 | 60 | 150 | Ni2+_ion
0 | 1265.625 | 0.0606149 | -0.0048747 | 2 | 2.027988 | 1 | 60 | 150 | Ni2+_ion
0 | 998.264 | 0.0611377 | -0.0050838 | 2 | 2.027988 | 1 | 60 | 150 | Ni2+_ion
0 | 796.875 | 0.0616108 | -0.0052923 | 2 | 2.027988 | 1 | 60 | 150 | Ni2+_ion
0 | 627.7902 | 0.0621554 | -0.0055185 | 2 | 2.027988 | 1 | 60 | 150 | Ni2+_ion
0 | 505.5147 | 0.0626338 | -0.0057555 | 2 | 2.027988 | 1 | 60 | 150 | Ni2+_ion
0 | 397.9953 | 0.0632092 | -0.0060336 | 2 | 2.027988 | 1 | 60 | 150 | Ni2+_ion
0 | 315.5048 | 0.0638098 | -0.0063507 | 2 | 2.027988 | 1 | 60 | 150 | Ni2+_ion
0 | 252.4038 | 0.0643985 | -0.0066764 | 2 | 2.027988 | 1 | 60 | 150 | Ni2+_ion
0 | 198.6229 | 0.0651153 | -0.0071111 | 2 | 2.027988 | 1 | 60 | 150 | Ni2+_ion
0 | 158.3615 | 0.0658741 | -0.0075434 | 2 | 2.027988 | 1 | 60 | 150 | Ni2+_ion
0 | 125.558 | 0.0667298 | -0.0080499 | 2 | 2.027988 | 1 | 60 | 150 | Ni2+_ion
0 | 100.4464 | 0.0675989 | -0.0085847 | 2 | 2.027988 | 1 | 60 | 150 | Ni2+_ion
0 | 79.00281 | 0.0687324 | -0.0091751 | 2 | 2.027988 | 1 | 60 | 150 | Ni2+_ion
0 | 63.3446 | 0.0697956 | -0.0097532 | 2 | 2.027988 | 1 | 60 | 150 | Ni2+_ion
0 | 50.22321 | 0.0711342 | -0.010396 | 2 | 2.027988 | 1 | 60 | 150 | Ni2+_ion
0 | 38.42213 | 0.0727169 | -0.011023 | 2 | 2.027988 | 1 | 60 | 150 | Ni2+_ion
0 | 31.25 | 0.0741549 | -0.0115389 | 2 | 2.027988 | 1 | 60 | 150 | Ni2+_ion
0 | 24.93351 | 0.0756994 | -0.011962 | 2 | 2.027988 | 1 | 60 | 150 | Ni2+_ion
0 | 19.86229 | 0.077618 | -0.0124848 | 2 | 2.027988 | 1 | 60 | 150 | Ni2+_ion
0 | 15.625 | 0.0794954 | -0.013024 | 2 | 2.027988 | 1 | 60 | 150 | Ni2+_ion
0 | 12.40079 | 0.0811687 | -0.0135661 | 2 | 2.027988 | 1 | 60 | 150 | Ni2+_ion
0 | 9.93114 | 0.0828929 | -0.0140833 | 2 | 2.027988 | 1 | 60 | 150 | Ni2+_ion
0 | 7.944915 | 0.0847437 | -0.014619 | 2 | 2.027988 | 1 | 60 | 150 | Ni2+_ion
0 | 6.317385 | 0.0867108 | -0.0152033 | 2 | 2.027988 | 1 | 60 | 150 | Ni2+_ion
0 | 5.008013 | 0.0887763 | -0.0157882 | 2 | 2.027988 | 1 | 60 | 150 | Ni2+_ion
0 | 3.945707 | 0.0910981 | -0.0164007 | 2 | 2.027988 | 1 | 60 | 150 | Ni2+_ion
0 | 3.158693 | 0.0932182 | -0.0169371 | 2 | 2.027988 | 1 | 60 | 150 | Ni2+_ion
0 | 2.504006 | 0.0952349 | -0.0166379 | 2 | 2.027988 | 1 | 60 | 150 | Ni2+_ion
0 | 1.998082 | 0.0971999 | -0.0169668 | 2 | 2.027988 | 1 | 60 | 150 | Ni2+_ion
0 | 1.584686 | 0.0990941 | -0.0172343 | 2 | 2.027988 | 1 | 60 | 150 | Ni2+_ion
0 | 1.266892 | 0.0994916 | -0.0173122 | 2 | 2.027988 | 1 | 60 | 150 | Ni2+_ion
0 | 0.999041 | 0.0988189 | -0.0171002 | 2 | 2.027988 | 1 | 60 | 150 | Ni2+_ion
0 | 0.7923428 | 0.0969442 | -0.0166528 | 2 | 2.027988 | 1 | 60 | 150 | Ni2+_ion
0 | 0.6334459 | 0.0957444 | -0.016195 | 2 | 2.027988 | 1 | 60 | 150 | Ni2+_ion
0 | 0.5040323 | 0.096657 | -0.0163917 | 2 | 2.027988 | 1 | 60 | 150 | Ni2+_ion
0 | 0.400641 | 0.0997556 | -0.0174036 | 2 | 2.027988 | 1 | 60 | 150 | Ni2+_ion
0 | 0.316723 | 0.1027672 | -0.0180122 | 2 | 2.027988 | 1 | 60 | 150 | Ni2+_ion
0 | 0.2520161 | 0.1061297 | -0.0177054 | 2 | 2.027988 | 1 | 60 | 150 | Ni2+_ion
0 | 0.2003205 | 0.1114527 | -0.0173417 | 2 | 2.027988 | 1 | 60 | 150 | Ni2+_ion
0 | 0.1588983 | 0.1182637 | -0.0171319 | 2 | 2.027988 | 1 | 60 | 150 | Ni2+_ion
0 | 0.1260081 | 0.1267743 | -0.0169191 | 2 | 2.027988 | 1 | 60 | 150 | Ni2+_ion
0 | 0.1001603 | 0.137291 | -0.0165917 | 2 | 2.027988 | 1 | 60 | 150 | Ni2+_ion
0 | 0.0794492 | 0.1501536 | -0.01555 | 2 | 2.027988 | 1 | 60 | 150 | Ni2+_ion
0 | 0.0631739 | 0.1641869 | -0.0129219 | 2 | 2.027988 | 1 | 60 | 150 | Ni2+_ion
0 | 0.0501337 | 0.1793225 | -0.00863 | 2 | 2.027988 | 1 | 60 | 150 | Ni2+_ion
0 | 0.0398258 | 0.1944133 | -0.0025448 | 2 | 2.027988 | 1 | 60 | 150 | Ni2+_ion
0 | 0.0316296 | 0.2078757 | 0.0068446 | 2 | 2.027988 | 1 | 60 | 150 | Ni2+_ion
0 | 0.0251206 | 0.2158473 | 0.0205369 | 2 | 2.027988 | 1 | 60 | 150 | Ni2+_ion
0 | 0.0199553 | 0.2181954 | 0.0341263 | 2 | 2.027988 | 1 | 60 | 150 | Ni2+_ion
0 | 0.0158522 | 0.2165943 | 0.0457444 | 2 | 2.027988 | 1 | 60 | 150 | Ni2+_ion
0 | 0.0125907 | 0.2123004 | 0.0552349 | 2 | 2.027988 | 1 | 60 | 150 | Ni2+_ion
0 | 0.0100011 | 0.2051428 | 0.0620345 | 2 | 2.027988 | 1 | 60 | 150 | Ni2+_ion
2 | 20015.62 | 0.0510955 | -0.0013788 | 2 | 2.031921 | 1 | 60 | 150 | Ni2+_ion
2 | 15890.62 | 0.0518192 | -0.0018921 | 2 | 2.031921 | 1 | 60 | 150 | Ni2+_ion
2 | 12609.38 | 0.0524918 | -0.0022759 | 2 | 2.031921 | 1 | 60 | 150 | Ni2+_ion
2 | 10078.13 | 0.0531548 | -0.0025771 | 2 | 2.031921 | 1 | 60 | 150 | Ni2+_ion
2 | 8015.625 | 0.053815 | -0.0028506 | 2 | 2.031921 | 1 | 60 | 150 | Ni2+_ion
2 | 6328.125 | 0.0545325 | -0.003078 | 2 | 2.031921 | 1 | 60 | 150 | Ni2+_ion
2 | 5015.625 | 0.05526 | -0.0033547 | 2 | 2.031921 | 1 | 60 | 150 | Ni2+_ion
2 | 3984.375 | 0.0560566 | -0.0036027 | 2 | 2.031921 | 1 | 60 | 150 | Ni2+_ion
2 | 3170.956 | 0.0568391 | -0.0038619 | 2 | 2.031921 | 1 | 60 | 150 | Ni2+_ion
2 | 2527.573 | 0.0577118 | -0.0041529 | 2 | 2.031921 | 1 | 60 | 150 | Ni2+_ion
2 | 1976.103 | 0.0586514 | -0.0044645 | 2 | 2.031921 | 1 | 60 | 150 | Ni2+_ion
2 | 1577.524 | 0.0595255 | -0.0047616 | 2 | 2.031921 | 1 | 60 | 150 | Ni2+_ion
2 | 1265.625 | 0.0603444 | -0.0050572 | 2 | 2.031921 | 1 | 60 | 150 | Ni2+_ion
2 | 998.264 | 0.0611802 | -0.005315 | 2 | 2.031921 | 1 | 60 | 150 | Ni2+_ion
2 | 796.875 | 0.0619244 | -0.0055805 | 2 | 2.031921 | 1 | 60 | 150 | Ni2+_ion
2 | 627.7902 | 0.0627012 | -0.0058207 | 2 | 2.031921 | 1 | 60 | 150 | Ni2+_ion
2 | 505.5147 | 0.0633478 | -0.0060609 | 2 | 2.031921 | 1 | 60 | 150 | Ni2+_ion
2 | 397.9953 | 0.0640981 | -0.0063328 | 2 | 2.031921 | 1 | 60 | 150 | Ni2+_ion
2 | 315.5048 | 0.0648236 | -0.0066518 | 2 | 2.031921 | 1 | 60 | 150 | Ni2+_ion
2 | 252.4038 | 0.0655351 | -0.0069806 | 2 | 2.031921 | 1 | 60 | 150 | Ni2+_ion
2 | 198.6229 | 0.0663704 | -0.0073989 | 2 | 2.031921 | 1 | 60 | 150 | Ni2+_ion
2 | 158.3615 | 0.0672192 | -0.007851 | 2 | 2.031921 | 1 | 60 | 150 | Ni2+_ion
2 | 125.558 | 0.0681546 | -0.0083821 | 2 | 2.031921 | 1 | 60 | 150 | Ni2+_ion
2 | 100.4464 | 0.069172 | -0.0089182 | 2 | 2.031921 | 1 | 60 | 150 | Ni2+_ion
2 | 79.00281 | 0.0703934 | -0.0095691 | 2 | 2.031921 | 1 | 60 | 150 | Ni2+_ion
2 | 63.3446 | 0.0716452 | -0.0101351 | 2 | 2.031921 | 1 | 60 | 150 | Ni2+_ion
2 | 50.22321 | 0.073083 | -0.0108427 | 2 | 2.031921 | 1 | 60 | 150 | Ni2+_ion
2 | 38.42213 | 0.0748586 | -0.0115965 | 2 | 2.031921 | 1 | 60 | 150 | Ni2+_ion
2 | 31.25 | 0.0763296 | -0.0121739 | 2 | 2.031921 | 1 | 60 | 150 | Ni2+_ion
2 | 24.93351 | 0.0779907 | -0.0127571 | 2 | 2.031921 | 1 | 60 | 150 | Ni2+_ion
2 | 19.86229 | 0.0801339 | -0.0132361 | 2 | 2.031921 | 1 | 60 | 150 | Ni2+_ion
2 | 15.625 | 0.0822197 | -0.0139169 | 2 | 2.031921 | 1 | 60 | 150 | Ni2+_ion
2 | 12.40079 | 0.0841061 | -0.0145986 | 2 | 2.031921 | 1 | 60 | 150 | Ni2+_ion
2 | 9.93114 | 0.0861091 | -0.0152856 | 2 | 2.031921 | 1 | 60 | 150 | Ni2+_ion
2 | 7.944915 | 0.0882405 | -0.0160194 | 2 | 2.031921 | 1 | 60 | 150 | Ni2+_ion
2 | 6.317385 | 0.0905218 | -0.0168724 | 2 | 2.031921 | 1 | 60 | 150 | Ni2+_ion
2 | 5.008013 | 0.0930538 | -0.0177274 | 2 | 2.031921 | 1 | 60 | 150 | Ni2+_ion
2 | 3.945707 | 0.0958048 | -0.0186602 | 2 | 2.031921 | 1 | 60 | 150 | Ni2+_ion
2 | 3.158693 | 0.098594 | -0.0195101 | 2 | 2.031921 | 1 | 60 | 150 | Ni2+_ion
2 | 2.504006 | 0.1010758 | -0.0193357 | 2 | 2.031921 | 1 | 60 | 150 | Ni2+_ion
2 | 1.998082 | 0.1030814 | -0.019607 | 2 | 2.031921 | 1 | 60 | 150 | Ni2+_ion
2 | 1.584686 | 0.1040313 | -0.0194327 | 2 | 2.031921 | 1 | 60 | 150 | Ni2+_ion
2 | 1.266892 | 0.1027392 | -0.0186798 | 2 | 2.031921 | 1 | 60 | 150 | Ni2+_ion
2 | 0.999041 | 0.0997978 | -0.0175261 | 2 | 2.031921 | 1 | 60 | 150 | Ni2+_ion
2 | 0.7923428 | 0.0963953 | -0.0164199 | 2 | 2.031921 | 1 | 60 | 150 | Ni2+_ion
2 | 0.6334459 | 0.0949669 | -0.015954 | 2 | 2.031921 | 1 | 60 | 150 | Ni2+_ion
2 | 0.5040323 | 0.0958485 | -0.0161703 | 2 | 2.031921 | 1 | 60 | 150 | Ni2+_ion
2 | 0.400641 | 0.0977604 | -0.0165129 | 2 | 2.031921 | 1 | 60 | 150 | Ni2+_ion
2 | 0.316723 | 0.1015612 | -0.0168476 | 2 | 2.031921 | 1 | 60 | 150 | Ni2+_ion
2 | 0.2520161 | 0.1070779 | -0.0175784 | 2 | 2.031921 | 1 | 60 | 150 | Ni2+_ion
2 | 0.2003205 | 0.114285 | -0.018786 | 2 | 2.031921 | 1 | 60 | 150 | Ni2+_ion
2 | 0.1588983 | 0.1239281 | -0.0204863 | 2 | 2.031921 | 1 | 60 | 150 | Ni2+_ion
2 | 0.1260081 | 0.1362874 | -0.0223291 | 2 | 2.031921 | 1 | 60 | 150 | Ni2+_ion
2 | 0.1001603 | 0.1516037 | -0.0232347 | 2 | 2.031921 | 1 | 60 | 150 | Ni2+_ion
2 | 0.0794492 | 0.1679401 | -0.0208154 | 2 | 2.031921 | 1 | 60 | 150 | Ni2+_ion
2 | 0.0631739 | 0.1818693 | -0.0150129 | 2 | 2.031921 | 1 | 60 | 150 | Ni2+_ion
2 | 0.0501337 | 0.1936834 | -0.0069217 | 2 | 2.031921 | 1 | 60 | 150 | Ni2+_ion
2 | 0.0398258 | 0.2027028 | 0.0021924 | 2 | 2.031921 | 1 | 60 | 150 | Ni2+_ion
2 | 0.0316296 | 0.2092789 | 0.0123391 | 2 | 2.031921 | 1 | 60 | 150 | Ni2+_ion
2 | 0.0251206 | 0.2129966 | 0.0235949 | 2 | 2.031921 | 1 | 60 | 150 | Ni2+_ion
2 | 0.0199553 | 0.2139773 | 0.0348799 | 2 | 2.031921 | 1 | 60 | 150 | Ni2+_ion
2 | 0.0158522 | 0.2123483 | 0.0453823 | 2 | 2.031921 | 1 | 60 | 150 | Ni2+_ion
2 | 0.0125907 | 0.2083022 | 0.0541824 | 2 | 2.031921 | 1 | 60 | 150 | Ni2+_ion
2 | 0.0100011 | 0.2014694 | 0.0609502 | 2 | 2.031921 | 1 | 60 | 150 | Ni2+_ion
4 | 20015.62 | 0.051432 | -0.001101 | 2 | 2.032926 | 1 | 60 | 150 | Ni2+_ion
4 | 15890.62 | 0.0520538 | -0.0015502 | 2 | 2.032926 | 1 | 60 | 150 | Ni2+_ion
4 | 12609.38 | 0.052636 | -0.0018827 | 2 | 2.032926 | 1 | 60 | 150 | Ni2+_ion
4 | 10078.13 | 0.0531772 | -0.0021499 | 2 | 2.032926 | 1 | 60 | 150 | Ni2+_ion
4 | 8015.625 | 0.0537518 | -0.0023992 | 2 | 2.032926 | 1 | 60 | 150 | Ni2+_ion
4 | 6328.125 | 0.0543479 | -0.0026309 | 2 | 2.032926 | 1 | 60 | 150 | Ni2+_ion
4 | 5015.625 | 0.0549854 | -0.0028644 | 2 | 2.032926 | 1 | 60 | 150 | Ni2+_ion
4 | 3984.375 | 0.055653 | -0.0031177 | 2 | 2.032926 | 1 | 60 | 150 | Ni2+_ion
4 | 3170.956 | 0.0563655 | -0.0033856 | 2 | 2.032926 | 1 | 60 | 150 | Ni2+_ion
4 | 2527.573 | 0.0570925 | -0.0036271 | 2 | 2.032926 | 1 | 60 | 150 | Ni2+_ion
4 | 1976.103 | 0.0578528 | -0.0038716 | 2 | 2.032926 | 1 | 60 | 150 | Ni2+_ion
4 | 1577.524 | 0.0585824 | -0.0041121 | 2 | 2.032926 | 1 | 60 | 150 | Ni2+_ion
4 | 1265.625 | 0.0592588 | -0.0043684 | 2 | 2.032926 | 1 | 60 | 150 | Ni2+_ion
4 | 998.264 | 0.0599521 | -0.0046116 | 2 | 2.032926 | 1 | 60 | 150 | Ni2+_ion
4 | 796.875 | 0.0605671 | -0.004806 | 2 | 2.032926 | 1 | 60 | 150 | Ni2+_ion
4 | 627.7902 | 0.0611892 | -0.0050498 | 2 | 2.032926 | 1 | 60 | 150 | Ni2+_ion
4 | 505.5147 | 0.0617304 | -0.0052802 | 2 | 2.032926 | 1 | 60 | 150 | Ni2+_ion
4 | 397.9953 | 0.0623478 | -0.0055413 | 2 | 2.032926 | 1 | 60 | 150 | Ni2+_ion
4 | 315.5048 | 0.0629326 | -0.0058439 | 2 | 2.032926 | 1 | 60 | 150 | Ni2+_ion
4 | 252.4038 | 0.0635304 | -0.006166 | 2 | 2.032926 | 1 | 60 | 150 | Ni2+_ion
4 | 198.6229 | 0.0642295 | -0.0065507 | 2 | 2.032926 | 1 | 60 | 150 | Ni2+_ion
4 | 158.3615 | 0.0649083 | -0.0069775 | 2 | 2.032926 | 1 | 60 | 150 | Ni2+_ion
4 | 125.558 | 0.065728 | -0.007463 | 2 | 2.032926 | 1 | 60 | 150 | Ni2+_ion
4 | 100.4464 | 0.0665772 | -0.0079494 | 2 | 2.032926 | 1 | 60 | 150 | Ni2+_ion
4 | 79.00281 | 0.0675893 | -0.0085087 | 2 | 2.032926 | 1 | 60 | 150 | Ni2+_ion
4 | 63.3446 | 0.0686606 | -0.0090659 | 2 | 2.032926 | 1 | 60 | 150 | Ni2+_ion
4 | 50.22321 | 0.0697931 | -0.0096251 | 2 | 2.032926 | 1 | 60 | 150 | Ni2+_ion
4 | 38.42213 | 0.071451 | -0.0103106 | 2 | 2.032926 | 1 | 60 | 150 | Ni2+_ion
4 | 31.25 | 0.0726337 | -0.0107132 | 2 | 2.032926 | 1 | 60 | 150 | Ni2+_ion
4 | 24.93351 | 0.0740961 | -0.0112231 | 2 | 2.032926 | 1 | 60 | 150 | Ni2+_ion
4 | 19.86229 | 0.0758882 | -0.0116857 | 2 | 2.032926 | 1 | 60 | 150 | Ni2+_ion
4 | 15.625 | 0.0777366 | -0.0122203 | 2 | 2.032926 | 1 | 60 | 150 | Ni2+_ion
4 | 12.40079 | 0.0794408 | -0.0127219 | 2 | 2.032926 | 1 | 60 | 150 | Ni2+_ion
4 | 9.93114 | 0.081049 | -0.0132428 | 2 | 2.032926 | 1 | 60 | 150 | Ni2+_ion
4 | 7.944915 | 0.0828086 | -0.0137975 | 2 | 2.032926 | 1 | 60 | 150 | Ni2+_ion
4 | 6.317385 | 0.0846512 | -0.0143821 | 2 | 2.032926 | 1 | 60 | 150 | Ni2+_ion
4 | 5.008013 | 0.0868485 | -0.0150377 | 2 | 2.032926 | 1 | 60 | 150 | Ni2+_ion
4 | 3.945707 | 0.0890928 | -0.0157195 | 2 | 2.032926 | 1 | 60 | 150 | Ni2+_ion
4 | 3.158693 | 0.0914967 | -0.0163364 | 2 | 2.032926 | 1 | 60 | 150 | Ni2+_ion
4 | 2.504006 | 0.0936777 | -0.0161039 | 2 | 2.032926 | 1 | 60 | 150 | Ni2+_ion
4 | 1.998082 | 0.09584 | -0.0164291 | 2 | 2.032926 | 1 | 60 | 150 | Ni2+_ion
4 | 1.584686 | 0.0977388 | -0.0165146 | 2 | 2.032926 | 1 | 60 | 150 | Ni2+_ion
4 | 1.266892 | 0.0974828 | -0.0161274 | 2 | 2.032926 | 1 | 60 | 150 | Ni2+_ion
4 | 0.999041 | 0.0949352 | -0.0153932 | 2 | 2.032926 | 1 | 60 | 150 | Ni2+_ion
4 | 0.7923428 | 0.0923036 | -0.01465 | 2 | 2.032926 | 1 | 60 | 150 | Ni2+_ion
4 | 0.6334459 | 0.0907978 | -0.0141941 | 2 | 2.032926 | 1 | 60 | 150 | Ni2+_ion
4 | 0.5040323 | 0.0911584 | -0.0144009 | 2 | 2.032926 | 1 | 60 | 150 | Ni2+_ion
4 | 0.400641 | 0.092706 | -0.0149056 | 2 | 2.032926 | 1 | 60 | 150 | Ni2+_ion
4 | 0.316723 | 0.0950534 | -0.0149568 | 2 | 2.032926 | 1 | 60 | 150 | Ni2+_ion
4 | 0.2520161 | 0.0987707 | -0.0150722 | 2 | 2.032926 | 1 | 60 | 150 | Ni2+_ion
4 | 0.2003205 | 0.103925 | -0.0153415 | 2 | 2.032926 | 1 | 60 | 150 | Ni2+_ion
4 | 0.1588983 | 0.1101144 | -0.0156493 | 2 | 2.032926 | 1 | 60 | 150 | Ni2+_ion
4 | 0.1260081 | 0.1176662 | -0.0159639 | 2 | 2.032926 | 1 | 60 | 150 | Ni2+_ion
4 | 0.1001603 | 0.1270054 | -0.0161194 | 2 | 2.032926 | 1 | 60 | 150 | Ni2+_ion
4 | 0.0794492 | 0.1379843 | -0.0155354 | 2 | 2.032926 | 1 | 60 | 150 | Ni2+_ion
4 | 0.0631739 | 0.1495345 | -0.0134538 | 2 | 2.032926 | 1 | 60 | 150 | Ni2+_ion
4 | 0.0501337 | 0.1619376 | -0.0100542 | 2 | 2.032926 | 1 | 60 | 150 | Ni2+_ion
4 | 0.0398258 | 0.1747059 | -0.0054064 | 2 | 2.032926 | 1 | 60 | 150 | Ni2+_ion
4 | 0.0316296 | 0.1868666 | 0.0009072 | 2 | 2.032926 | 1 | 60 | 150 | Ni2+_ion
4 | 0.0251206 | 0.1965601 | 0.011512 | 2 | 2.032926 | 1 | 60 | 150 | Ni2+_ion
4 | 0.0199553 | 0.2006036 | 0.0243558 | 2 | 2.032926 | 1 | 60 | 150 | Ni2+_ion
4 | 0.0158522 | 0.2012125 | 0.0360499 | 2 | 2.032926 | 1 | 60 | 150 | Ni2+_ion
4 | 0.0125907 | 0.1990099 | 0.0459196 | 2 | 2.032926 | 1 | 60 | 150 | Ni2+_ion
4 | 0.0100011 | 0.1941632 | 0.0538566 | 2 | 2.032926 | 1 | 60 | 150 | Ni2+_ion
6 | 20015.62 | 0.0521546 | -0.001346 | 2 | 2.041626 | 1 | 60 | 150 | Ni2+_ion
6 | 15890.62 | 0.0527615 | -0.0017253 | 2 | 2.041626 | 1 | 60 | 150 | Ni2+_ion
6 | 12609.38 | 0.0533149 | -0.0020288 | 2 | 2.041626 | 1 | 60 | 150 | Ni2+_ion
6 | 10078.13 | 0.0538359 | -0.0022582 | 2 | 2.041626 | 1 | 60 | 150 | Ni2+_ion
6 | 8015.625 | 0.054364 | -0.0024808 | 2 | 2.041626 | 1 | 60 | 150 | Ni2+_ion
6 | 6328.125 | 0.0549515 | -0.0026984 | 2 | 2.041626 | 1 | 60 | 150 | Ni2+_ion
6 | 5015.625 | 0.0555784 | -0.0029084 | 2 | 2.041626 | 1 | 60 | 150 | Ni2+_ion
6 | 3984.375 | 0.05624 | -0.0031895 | 2 | 2.041626 | 1 | 60 | 150 | Ni2+_ion
6 | 3170.956 | 0.0569662 | -0.0034882 | 2 | 2.041626 | 1 | 60 | 150 | Ni2+_ion
6 | 2527.573 | 0.057692 | -0.0037731 | 2 | 2.041626 | 1 | 60 | 150 | Ni2+_ion
6 | 1976.103 | 0.0584424 | -0.0040723 | 2 | 2.041626 | 1 | 60 | 150 | Ni2+_ion
6 | 1577.524 | 0.05911 | -0.0043503 | 2 | 2.041626 | 1 | 60 | 150 | Ni2+_ion
6 | 1265.625 | 0.059715 | -0.0045847 | 2 | 2.041626 | 1 | 60 | 150 | Ni2+_ion
6 | 998.264 | 0.0602999 | -0.0048122 | 2 | 2.041626 | 1 | 60 | 150 | Ni2+_ion
6 | 796.875 | 0.0608134 | -0.0050105 | 2 | 2.041626 | 1 | 60 | 150 | Ni2+_ion
6 | 627.7902 | 0.0613432 | -0.0052309 | 2 | 2.041626 | 1 | 60 | 150 | Ni2+_ion
6 | 505.5147 | 0.0618003 | -0.0054442 | 2 | 2.041626 | 1 | 60 | 150 | Ni2+_ion
6 | 397.9953 | 0.0623365 | -0.0056934 | 2 | 2.041626 | 1 | 60 | 150 | Ni2+_ion
6 | 315.5048 | 0.0628674 | -0.0059688 | 2 | 2.041626 | 1 | 60 | 150 | Ni2+_ion
6 | 252.4038 | 0.0634024 | -0.0062891 | 2 | 2.041626 | 1 | 60 | 150 | Ni2+_ion
6 | 198.6229 | 0.064058 | -0.0066856 | 2 | 2.041626 | 1 | 60 | 150 | Ni2+_ion
6 | 158.3615 | 0.0646991 | -0.0070859 | 2 | 2.041626 | 1 | 60 | 150 | Ni2+_ion
6 | 125.558 | 0.0654662 | -0.0075613 | 2 | 2.041626 | 1 | 60 | 150 | Ni2+_ion
6 | 100.4464 | 0.0663138 | -0.0080837 | 2 | 2.041626 | 1 | 60 | 150 | Ni2+_ion
6 | 79.00281 | 0.0673457 | -0.0086812 | 2 | 2.041626 | 1 | 60 | 150 | Ni2+_ion
6 | 63.3446 | 0.0683774 | -0.0091935 | 2 | 2.041626 | 1 | 60 | 150 | Ni2+_ion
6 | 50.22321 | 0.0696035 | -0.0097415 | 2 | 2.041626 | 1 | 60 | 150 | Ni2+_ion
6 | 38.42213 | 0.0711629 | -0.0104166 | 2 | 2.041626 | 1 | 60 | 150 | Ni2+_ion
6 | 31.25 | 0.0723974 | -0.0108834 | 2 | 2.041626 | 1 | 60 | 150 | Ni2+_ion
6 | 24.93351 | 0.0738952 | -0.0114538 | 2 | 2.041626 | 1 | 60 | 150 | Ni2+_ion
6 | 19.86229 | 0.0756915 | -0.0118641 | 2 | 2.041626 | 1 | 60 | 150 | Ni2+_ion
6 | 15.625 | 0.0775485 | -0.0123769 | 2 | 2.041626 | 1 | 60 | 150 | Ni2+_ion
6 | 12.40079 | 0.0792684 | -0.0128905 | 2 | 2.041626 | 1 | 60 | 150 | Ni2+_ion
6 | 9.93114 | 0.0808681 | -0.013414 | 2 | 2.041626 | 1 | 60 | 150 | Ni2+_ion
6 | 7.944915 | 0.0826015 | -0.0139535 | 2 | 2.041626 | 1 | 60 | 150 | Ni2+_ion
6 | 6.317385 | 0.0845481 | -0.0145435 | 2 | 2.041626 | 1 | 60 | 150 | Ni2+_ion
6 | 5.008013 | 0.0866759 | -0.0151233 | 2 | 2.041626 | 1 | 60 | 150 | Ni2+_ion
6 | 3.945707 | 0.0889867 | -0.0157508 | 2 | 2.041626 | 1 | 60 | 150 | Ni2+_ion
6 | 3.158693 | 0.0912196 | -0.0162813 | 2 | 2.041626 | 1 | 60 | 150 | Ni2+_ion
6 | 2.504006 | 0.0932638 | -0.0158681 | 2 | 2.041626 | 1 | 60 | 150 | Ni2+_ion
6 | 1.998082 | 0.0951292 | -0.0160924 | 2 | 2.041626 | 1 | 60 | 150 | Ni2+_ion
6 | 1.584686 | 0.096066 | -0.0160017 | 2 | 2.041626 | 1 | 60 | 150 | Ni2+_ion
6 | 1.266892 | 0.0948938 | -0.0154946 | 2 | 2.041626 | 1 | 60 | 150 | Ni2+_ion
6 | 0.999041 | 0.0923013 | -0.0146675 | 2 | 2.041626 | 1 | 60 | 150 | Ni2+_ion
6 | 0.7923428 | 0.0894072 | -0.0138268 | 2 | 2.041626 | 1 | 60 | 150 | Ni2+_ion
6 | 0.6334459 | 0.0881844 | -0.01353 | 2 | 2.041626 | 1 | 60 | 150 | Ni2+_ion
6 | 0.5040323 | 0.0888569 | -0.0136358 | 2 | 2.041626 | 1 | 60 | 150 | Ni2+_ion
6 | 0.400641 | 0.0898372 | -0.0137213 | 2 | 2.041626 | 1 | 60 | 150 | Ni2+_ion
6 | 0.316723 | 0.0919326 | -0.0137122 | 2 | 2.041626 | 1 | 60 | 150 | Ni2+_ion
6 | 0.2520161 | 0.0956519 | -0.0139264 | 2 | 2.041626 | 1 | 60 | 150 | Ni2+_ion
6 | 0.2003205 | 0.1005466 | -0.0143945 | 2 | 2.041626 | 1 | 60 | 150 | Ni2+_ion
6 | 0.1588983 | 0.1073735 | -0.0150145 | 2 | 2.041626 | 1 | 60 | 150 | Ni2+_ion
6 | 0.1260081 | 0.1156542 | -0.0157813 | 2 | 2.041626 | 1 | 60 | 150 | Ni2+_ion
6 | 0.1001603 | 0.1261429 | -0.0164861 | 2 | 2.041626 | 1 | 60 | 150 | Ni2+_ion
6 | 0.0794492 | 0.1389258 | -0.0165968 | 2 | 2.041626 | 1 | 60 | 150 | Ni2+_ion
6 | 0.0631739 | 0.1527016 | -0.0151102 | 2 | 2.041626 | 1 | 60 | 150 | Ni2+_ion
6 | 0.0501337 | 0.1677025 | -0.0116977 | 2 | 2.041626 | 1 | 60 | 150 | Ni2+_ion
6 | 0.0398258 | 0.1811226 | -0.0048445 | 2 | 2.041626 | 1 | 60 | 150 | Ni2+_ion
6 | 0.0316296 | 0.1901356 | 0.0055673 | 2 | 2.041626 | 1 | 60 | 150 | Ni2+_ion
6 | 0.0251206 | 0.1951483 | 0.0171112 | 2 | 2.041626 | 1 | 60 | 150 | Ni2+_ion
6 | 0.0199553 | 0.1965952 | 0.0282565 | 2 | 2.041626 | 1 | 60 | 150 | Ni2+_ion
6 | 0.0158522 | 0.1956498 | 0.038339 | 2 | 2.041626 | 1 | 60 | 150 | Ni2+_ion
6 | 0.0125907 | 0.1932962 | 0.0470545 | 2 | 2.041626 | 1 | 60 | 150 | Ni2+_ion
6 | 0.0100011 | 0.1891671 | 0.0541328 | 2 | 2.041626 | 1 | 60 | 150 | Ni2+_ion