## Sheet1
Time(h) | Freq | Zreal | Zimag | ppm | mean_voltage | current | temperature | flow | Label
0 | 20000 | 0.002273925 | -0.0003600168 | 2 | 1.945622 | 1 | 60 | 150 | Ni2+_ion
0 | 15890 | 0.04834197 | -0.002603889 | 2 | 1.945622 | 1 | 60 | 150 | Ni2+_ion
0 | 12619 | 0.05153813 | -0.004321438 | 2 | 1.945622 | 1 | 60 | 150 | Ni2+_ion
0 | 10020 | 0.05190921 | -0.006338353 | 2 | 1.945622 | 1 | 60 | 150 | Ni2+_ion
0 | 7962 | 0.05325795 | -0.008810412 | 2 | 1.945622 | 1 | 60 | 150 | Ni2+_ion
0 | 6324.6 | 0.05377813 | -0.01034545 | 2 | 1.945622 | 1 | 60 | 150 | Ni2+_ion
0 | 5023.8 | 0.05426807 | -0.01134627 | 2 | 1.945622 | 1 | 60 | 150 | Ni2+_ion
0 | 3991 | 0.05502217 | -0.01200544 | 2 | 1.945622 | 1 | 60 | 150 | Ni2+_ion
0 | 3169.8 | 0.05610609 | -0.01235197 | 2 | 1.945622 | 1 | 60 | 150 | Ni2+_ion
0 | 2517.9 | 0.05717952 | -0.0124539 | 2 | 1.945622 | 1 | 60 | 150 | Ni2+_ion
0 | 2000 | 0.05834174 | -0.0124813 | 2 | 1.945622 | 1 | 60 | 150 | Ni2+_ion
0 | 1588.7 | 0.05929223 | -0.01247198 | 2 | 1.945622 | 1 | 60 | 150 | Ni2+_ion
0 | 1261.9 | 0.06022815 | -0.01267338 | 2 | 1.945622 | 1 | 60 | 150 | Ni2+_ion
0 | 1002.4 | 0.06125384 | -0.0131465 | 2 | 1.945622 | 1 | 60 | 150 | Ni2+_ion
0 | 796.21 | 0.06237013 | -0.01377229 | 2 | 1.945622 | 1 | 60 | 150 | Ni2+_ion
0 | 632.46 | 0.06369369 | -0.014559 | 2 | 1.945622 | 1 | 60 | 150 | Ni2+_ion
0 | 502.38 | 0.06520423 | -0.01549103 | 2 | 1.945622 | 1 | 60 | 150 | Ni2+_ion
0 | 399.05 | 0.06690951 | -0.01656074 | 2 | 1.945622 | 1 | 60 | 150 | Ni2+_ion
0 | 316.98 | 0.06870241 | -0.0177645 | 2 | 1.945622 | 1 | 60 | 150 | Ni2+_ion
0 | 251.79 | 0.070749 | -0.01913795 | 2 | 1.945622 | 1 | 60 | 150 | Ni2+_ion
0 | 200 | 0.07304486 | -0.02078207 | 2 | 1.945622 | 1 | 60 | 150 | Ni2+_ion
0 | 158.87 | 0.07560907 | -0.02256793 | 2 | 1.945622 | 1 | 60 | 150 | Ni2+_ion
0 | 126.19 | 0.07852643 | -0.02453502 | 2 | 1.945622 | 1 | 60 | 150 | Ni2+_ion
0 | 100.24 | 0.08184026 | -0.02667331 | 2 | 1.945622 | 1 | 60 | 150 | Ni2+_ion
0 | 79.621 | 0.08556371 | -0.02894734 | 2 | 1.945622 | 1 | 60 | 150 | Ni2+_ion
0 | 63.246 | 0.08964501 | -0.03129386 | 2 | 1.945622 | 1 | 60 | 150 | Ni2+_ion
0 | 50.238 | 0.09438947 | -0.03369733 | 2 | 1.945622 | 1 | 60 | 150 | Ni2+_ion
0 | 39.905 | 0.09955294 | -0.03610521 | 2 | 1.945622 | 1 | 60 | 150 | Ni2+_ion
0 | 31.698 | 0.1051099 | -0.03851724 | 2 | 1.945622 | 1 | 60 | 150 | Ni2+_ion
0 | 25.179 | 0.1115717 | -0.04079248 | 2 | 1.945622 | 1 | 60 | 150 | Ni2+_ion
0 | 20 | 0.1194927 | -0.04262638 | 2 | 1.945622 | 1 | 60 | 150 | Ni2+_ion
0 | 15.887 | 0.1293931 | -0.04360735 | 2 | 1.945622 | 1 | 60 | 150 | Ni2+_ion
0 | 12.619 | 0.1371422 | -0.04488018 | 2 | 1.945622 | 1 | 60 | 150 | Ni2+_ion
0 | 10.024 | 0.1449778 | -0.04649862 | 2 | 1.945622 | 1 | 60 | 150 | Ni2+_ion
0 | 7.9621 | 0.1531736 | -0.04772645 | 2 | 1.945622 | 1 | 60 | 150 | Ni2+_ion
0 | 6.3246 | 0.1613917 | -0.04855805 | 2 | 1.945622 | 1 | 60 | 150 | Ni2+_ion
0 | 5.0238 | 0.1698804 | -0.04920475 | 2 | 1.945622 | 1 | 60 | 150 | Ni2+_ion
0 | 3.9905 | 0.1786022 | -0.04944188 | 2 | 1.945622 | 1 | 60 | 150 | Ni2+_ion
0 | 3.1698 | 0.1871162 | -0.04906174 | 2 | 1.945622 | 1 | 60 | 150 | Ni2+_ion
0 | 2.5179 | 0.194783 | -0.04871789 | 2 | 1.945622 | 1 | 60 | 150 | Ni2+_ion
0 | 2 | 0.2028238 | -0.04748466 | 2 | 1.945622 | 1 | 60 | 150 | Ni2+_ion
0 | 1.5887 | 0.2094854 | -0.04641948 | 2 | 1.945622 | 1 | 60 | 150 | Ni2+_ion
0 | 1.2619 | 0.2159223 | -0.04467124 | 2 | 1.945622 | 1 | 60 | 150 | Ni2+_ion
0 | 1.0024 | 0.2221256 | -0.04265538 | 2 | 1.945622 | 1 | 60 | 150 | Ni2+_ion
0 | 0.79621 | 0.2275576 | -0.04045544 | 2 | 1.945622 | 1 | 60 | 150 | Ni2+_ion
0 | 0.63246 | 0.235213 | -0.03478818 | 2 | 1.945622 | 1 | 60 | 150 | Ni2+_ion
0 | 0.50238 | 0.2397851 | -0.0310373 | 2 | 1.945622 | 1 | 60 | 150 | Ni2+_ion
0 | 0.39905 | 0.243526 | -0.02659995 | 2 | 1.945622 | 1 | 60 | 150 | Ni2+_ion
0 | 0.31623 | 0.2472324 | -0.02114265 | 2 | 1.945622 | 1 | 60 | 150 | Ni2+_ion
0 | 0.25119 | 0.248903 | -0.01546515 | 2 | 1.945622 | 1 | 60 | 150 | Ni2+_ion
0 | 0.2 | 0.2504611 | -0.009917327 | 2 | 1.945622 | 1 | 60 | 150 | Ni2+_ion
0 | 0.15849 | 0.2510219 | -0.003053237 | 2 | 1.945622 | 1 | 60 | 150 | Ni2+_ion
0 | 0.12619 | 0.2514226 | 0.004055223 | 2 | 1.945622 | 1 | 60 | 150 | Ni2+_ion
0 | 0.1 | 0.2499643 | 0.01140534 | 2 | 1.945622 | 1 | 60 | 150 | Ni2+_ion
0 | 0.079621 | 0.2486677 | 0.01996401 | 2 | 1.945622 | 1 | 60 | 150 | Ni2+_ion
0 | 0.063246 | 0.2457033 | 0.02826011 | 2 | 1.945622 | 1 | 60 | 150 | Ni2+_ion
0 | 0.050238 | 0.2424603 | 0.03753949 | 2 | 1.945622 | 1 | 60 | 150 | Ni2+_ion
0 | 0.039905 | 0.2376226 | 0.04599033 | 2 | 1.945622 | 1 | 60 | 150 | Ni2+_ion
0 | 0.031698 | 0.2317874 | 0.05494642 | 2 | 1.945622 | 1 | 60 | 150 | Ni2+_ion
0 | 0.025179 | 0.2208005 | 0.06217001 | 2 | 1.945622 | 1 | 60 | 150 | Ni2+_ion
0 | 0.02 | 0.2138816 | 0.06893181 | 2 | 1.945622 | 1 | 60 | 150 | Ni2+_ion
0 | 0.015887 | 0.2069159 | 0.07473245 | 2 | 1.945622 | 1 | 60 | 150 | Ni2+_ion
0 | 0.012619 | 0.191516 | 0.0777552 | 2 | 1.945622 | 1 | 60 | 150 | Ni2+_ion
0 | 0.010024 | 0.1837865 | 0.08106286 | 2 | 1.945622 | 1 | 60 | 150 | Ni2+_ion
2 | 20000 | 0.04708471 | -0.002664681 | 2 | 1.941852 | 1 | 60 | 150 | Ni2+_ion
2 | 15890 | 0.05079144 | -0.003424012 | 2 | 1.941852 | 1 | 60 | 150 | Ni2+_ion
2 | 12619 | 0.05204813 | -0.005391772 | 2 | 1.941852 | 1 | 60 | 150 | Ni2+_ion
2 | 10020 | 0.0524876 | -0.007782951 | 2 | 1.941852 | 1 | 60 | 150 | Ni2+_ion
2 | 7962 | 0.05273563 | -0.009724885 | 2 | 1.941852 | 1 | 60 | 150 | Ni2+_ion
2 | 6324.6 | 0.05293269 | -0.01053737 | 2 | 1.941852 | 1 | 60 | 150 | Ni2+_ion
2 | 5023.8 | 0.05332795 | -0.01108706 | 2 | 1.941852 | 1 | 60 | 150 | Ni2+_ion
2 | 3991 | 0.05402344 | -0.01147536 | 2 | 1.941852 | 1 | 60 | 150 | Ni2+_ion
2 | 3169.8 | 0.05491246 | -0.0116114 | 2 | 1.941852 | 1 | 60 | 150 | Ni2+_ion
2 | 2517.9 | 0.0557835 | -0.01164905 | 2 | 1.941852 | 1 | 60 | 150 | Ni2+_ion
2 | 2000 | 0.05677289 | -0.01178049 | 2 | 1.941852 | 1 | 60 | 150 | Ni2+_ion
2 | 1588.7 | 0.0577054 | -0.01199616 | 2 | 1.941852 | 1 | 60 | 150 | Ni2+_ion
2 | 1261.9 | 0.05872224 | -0.0123848 | 2 | 1.941852 | 1 | 60 | 150 | Ni2+_ion
2 | 1002.4 | 0.05978997 | -0.01295377 | 2 | 1.941852 | 1 | 60 | 150 | Ni2+_ion
2 | 796.21 | 0.06092949 | -0.01359465 | 2 | 1.941852 | 1 | 60 | 150 | Ni2+_ion
2 | 632.46 | 0.0622946 | -0.01440581 | 2 | 1.941852 | 1 | 60 | 150 | Ni2+_ion
2 | 502.38 | 0.06382289 | -0.01533552 | 2 | 1.941852 | 1 | 60 | 150 | Ni2+_ion
2 | 399.05 | 0.06553125 | -0.01639822 | 2 | 1.941852 | 1 | 60 | 150 | Ni2+_ion
2 | 316.98 | 0.06739222 | -0.01760487 | 2 | 1.941852 | 1 | 60 | 150 | Ni2+_ion
2 | 251.79 | 0.06937158 | -0.01895876 | 2 | 1.941852 | 1 | 60 | 150 | Ni2+_ion
2 | 200 | 0.07166421 | -0.02055725 | 2 | 1.941852 | 1 | 60 | 150 | Ni2+_ion
2 | 158.87 | 0.07426248 | -0.02232065 | 2 | 1.941852 | 1 | 60 | 150 | Ni2+_ion
2 | 126.19 | 0.07715093 | -0.02427114 | 2 | 1.941852 | 1 | 60 | 150 | Ni2+_ion
2 | 100.24 | 0.08040529 | -0.02635244 | 2 | 1.941852 | 1 | 60 | 150 | Ni2+_ion
2 | 79.621 | 0.08405936 | -0.0285445 | 2 | 1.941852 | 1 | 60 | 150 | Ni2+_ion
2 | 63.246 | 0.08810532 | -0.03082192 | 2 | 1.941852 | 1 | 60 | 150 | Ni2+_ion
2 | 50.238 | 0.0928089 | -0.03313402 | 2 | 1.941852 | 1 | 60 | 150 | Ni2+_ion
2 | 39.905 | 0.09790862 | -0.03546465 | 2 | 1.941852 | 1 | 60 | 150 | Ni2+_ion
2 | 31.698 | 0.1033991 | -0.03780097 | 2 | 1.941852 | 1 | 60 | 150 | Ni2+_ion
2 | 25.179 | 0.1097274 | -0.03995367 | 2 | 1.941852 | 1 | 60 | 150 | Ni2+_ion
2 | 20 | 0.1174552 | -0.04163383 | 2 | 1.941852 | 1 | 60 | 150 | Ni2+_ion
2 | 15.887 | 0.1270913 | -0.04243128 | 2 | 1.941852 | 1 | 60 | 150 | Ni2+_ion
2 | 12.619 | 0.1346296 | -0.04384823 | 2 | 1.941852 | 1 | 60 | 150 | Ni2+_ion
2 | 10.024 | 0.1424284 | -0.04516281 | 2 | 1.941852 | 1 | 60 | 150 | Ni2+_ion
2 | 7.9621 | 0.1501751 | -0.04621574 | 2 | 1.941852 | 1 | 60 | 150 | Ni2+_ion
2 | 6.3246 | 0.1584944 | -0.04712999 | 2 | 1.941852 | 1 | 60 | 150 | Ni2+_ion
2 | 5.0238 | 0.1664097 | -0.04777738 | 2 | 1.941852 | 1 | 60 | 150 | Ni2+_ion
2 | 3.9905 | 0.1746825 | -0.04770724 | 2 | 1.941852 | 1 | 60 | 150 | Ni2+_ion
2 | 3.1698 | 0.1826956 | -0.04758154 | 2 | 1.941852 | 1 | 60 | 150 | Ni2+_ion
2 | 2.5179 | 0.190274 | -0.04686703 | 2 | 1.941852 | 1 | 60 | 150 | Ni2+_ion
2 | 2 | 0.197402 | -0.04596789 | 2 | 1.941852 | 1 | 60 | 150 | Ni2+_ion
2 | 1.5887 | 0.2040649 | -0.04504848 | 2 | 1.941852 | 1 | 60 | 150 | Ni2+_ion
2 | 1.2619 | 0.2101467 | -0.04358734 | 2 | 1.941852 | 1 | 60 | 150 | Ni2+_ion
2 | 1.0024 | 0.2158561 | -0.04183538 | 2 | 1.941852 | 1 | 60 | 150 | Ni2+_ion
2 | 0.79621 | 0.2212137 | -0.03996685 | 2 | 1.941852 | 1 | 60 | 150 | Ni2+_ion
2 | 0.63246 | 0.2287414 | -0.03425379 | 2 | 1.941852 | 1 | 60 | 150 | Ni2+_ion
2 | 0.50238 | 0.2335198 | -0.03033944 | 2 | 1.941852 | 1 | 60 | 150 | Ni2+_ion
2 | 0.39905 | 0.2378299 | -0.02646453 | 2 | 1.941852 | 1 | 60 | 150 | Ni2+_ion
2 | 0.31623 | 0.2406317 | -0.02225335 | 2 | 1.941852 | 1 | 60 | 150 | Ni2+_ion
2 | 0.25119 | 0.2431309 | -0.01710387 | 2 | 1.941852 | 1 | 60 | 150 | Ni2+_ion
2 | 0.2 | 0.2445399 | -0.01165342 | 2 | 1.941852 | 1 | 60 | 150 | Ni2+_ion
2 | 0.15849 | 0.2450926 | -0.005016821 | 2 | 1.941852 | 1 | 60 | 150 | Ni2+_ion
2 | 0.12619 | 0.245769 | 0.0019562 | 2 | 1.941852 | 1 | 60 | 150 | Ni2+_ion
2 | 0.1 | 0.245488 | 0.009836095 | 2 | 1.941852 | 1 | 60 | 150 | Ni2+_ion
2 | 0.079621 | 0.243967 | 0.01776644 | 2 | 1.941852 | 1 | 60 | 150 | Ni2+_ion
2 | 0.063246 | 0.2419233 | 0.0265358 | 2 | 1.941852 | 1 | 60 | 150 | Ni2+_ion
2 | 0.050238 | 0.2388624 | 0.03523041 | 2 | 1.941852 | 1 | 60 | 150 | Ni2+_ion
2 | 0.039905 | 0.2344212 | 0.04386839 | 2 | 1.941852 | 1 | 60 | 150 | Ni2+_ion
2 | 0.031698 | 0.2293049 | 0.05243941 | 2 | 1.941852 | 1 | 60 | 150 | Ni2+_ion
2 | 0.025179 | 0.2200052 | 0.06130547 | 2 | 1.941852 | 1 | 60 | 150 | Ni2+_ion
2 | 0.02 | 0.2136066 | 0.06886479 | 2 | 1.941852 | 1 | 60 | 150 | Ni2+_ion
2 | 0.015887 | 0.1995138 | 0.07447921 | 2 | 1.941852 | 1 | 60 | 150 | Ni2+_ion
2 | 0.012619 | 0.1921075 | 0.07926929 | 2 | 1.941852 | 1 | 60 | 150 | Ni2+_ion
2 | 0.010024 | 0.1841563 | 0.08261741 | 2 | 1.941852 | 1 | 60 | 150 | Ni2+_ion
4 | 20000 | 0.001342949 | -0.00105229 | 2 | 1.938332 | 1 | 60 | 150 | Ni2+_ion
4 | 15890 | 0.05048899 | -0.003020559 | 2 | 1.938332 | 1 | 60 | 150 | Ni2+_ion
4 | 12619 | 0.05267011 | -0.005078081 | 2 | 1.938332 | 1 | 60 | 150 | Ni2+_ion
4 | 10020 | 0.0529489 | -0.007849133 | 2 | 1.938332 | 1 | 60 | 150 | Ni2+_ion
4 | 7962 | 0.05303959 | -0.009701795 | 2 | 1.938332 | 1 | 60 | 150 | Ni2+_ion
4 | 6324.6 | 0.05290068 | -0.01039785 | 2 | 1.938332 | 1 | 60 | 150 | Ni2+_ion
4 | 5023.8 | 0.05302501 | -0.01083103 | 2 | 1.938332 | 1 | 60 | 150 | Ni2+_ion
4 | 3991 | 0.05352589 | -0.01115023 | 2 | 1.938332 | 1 | 60 | 150 | Ni2+_ion
4 | 3169.8 | 0.05423241 | -0.01131792 | 2 | 1.938332 | 1 | 60 | 150 | Ni2+_ion
4 | 2517.9 | 0.05503419 | -0.01145232 | 2 | 1.938332 | 1 | 60 | 150 | Ni2+_ion
4 | 2000 | 0.05595944 | -0.01160164 | 2 | 1.938332 | 1 | 60 | 150 | Ni2+_ion
4 | 1588.7 | 0.05684269 | -0.01183012 | 2 | 1.938332 | 1 | 60 | 150 | Ni2+_ion
4 | 1261.9 | 0.0577965 | -0.01224751 | 2 | 1.938332 | 1 | 60 | 150 | Ni2+_ion
4 | 1002.4 | 0.0589111 | -0.01280414 | 2 | 1.938332 | 1 | 60 | 150 | Ni2+_ion
4 | 796.21 | 0.06011287 | -0.01346835 | 2 | 1.938332 | 1 | 60 | 150 | Ni2+_ion
4 | 632.46 | 0.06143511 | -0.01426235 | 2 | 1.938332 | 1 | 60 | 150 | Ni2+_ion
4 | 502.38 | 0.06293871 | -0.01514158 | 2 | 1.938332 | 1 | 60 | 150 | Ni2+_ion
4 | 399.05 | 0.06461228 | -0.01615023 | 2 | 1.938332 | 1 | 60 | 150 | Ni2+_ion
4 | 316.98 | 0.0664263 | -0.01731539 | 2 | 1.938332 | 1 | 60 | 150 | Ni2+_ion
4 | 251.79 | 0.0684292 | -0.01867375 | 2 | 1.938332 | 1 | 60 | 150 | Ni2+_ion
4 | 200 | 0.07060897 | -0.02015428 | 2 | 1.938332 | 1 | 60 | 150 | Ni2+_ion
4 | 158.87 | 0.07312503 | -0.0218448 | 2 | 1.938332 | 1 | 60 | 150 | Ni2+_ion
4 | 126.19 | 0.07589863 | -0.02370576 | 2 | 1.938332 | 1 | 60 | 150 | Ni2+_ion
4 | 100.24 | 0.0790906 | -0.02572235 | 2 | 1.938332 | 1 | 60 | 150 | Ni2+_ion
4 | 79.621 | 0.08269801 | -0.02786082 | 2 | 1.938332 | 1 | 60 | 150 | Ni2+_ion
4 | 63.246 | 0.08665918 | -0.03006012 | 2 | 1.938332 | 1 | 60 | 150 | Ni2+_ion
4 | 50.238 | 0.09121943 | -0.03231772 | 2 | 1.938332 | 1 | 60 | 150 | Ni2+_ion
4 | 39.905 | 0.09618331 | -0.03453487 | 2 | 1.938332 | 1 | 60 | 150 | Ni2+_ion
4 | 31.698 | 0.1015005 | -0.03675491 | 2 | 1.938332 | 1 | 60 | 150 | Ni2+_ion
4 | 25.179 | 0.1076782 | -0.03880699 | 2 | 1.938332 | 1 | 60 | 150 | Ni2+_ion
4 | 20 | 0.1152697 | -0.04045868 | 2 | 1.938332 | 1 | 60 | 150 | Ni2+_ion
4 | 15.887 | 0.1247874 | -0.04135804 | 2 | 1.938332 | 1 | 60 | 150 | Ni2+_ion
4 | 12.619 | 0.1319319 | -0.04251233 | 2 | 1.938332 | 1 | 60 | 150 | Ni2+_ion
4 | 10.024 | 0.139332 | -0.04385258 | 2 | 1.938332 | 1 | 60 | 150 | Ni2+_ion
4 | 7.9621 | 0.1469276 | -0.04478957 | 2 | 1.938332 | 1 | 60 | 150 | Ni2+_ion
4 | 6.3246 | 0.1547633 | -0.04557608 | 2 | 1.938332 | 1 | 60 | 150 | Ni2+_ion
4 | 5.0238 | 0.1626629 | -0.04597679 | 2 | 1.938332 | 1 | 60 | 150 | Ni2+_ion
4 | 3.9905 | 0.1704869 | -0.04625679 | 2 | 1.938332 | 1 | 60 | 150 | Ni2+_ion
4 | 3.1698 | 0.1779926 | -0.04613175 | 2 | 1.938332 | 1 | 60 | 150 | Ni2+_ion
4 | 2.5179 | 0.1853996 | -0.04569199 | 2 | 1.938332 | 1 | 60 | 150 | Ni2+_ion
4 | 2 | 0.1924064 | -0.04463994 | 2 | 1.938332 | 1 | 60 | 150 | Ni2+_ion
4 | 1.5887 | 0.1985509 | -0.04362478 | 2 | 1.938332 | 1 | 60 | 150 | Ni2+_ion
4 | 1.2619 | 0.2051469 | -0.04252304 | 2 | 1.938332 | 1 | 60 | 150 | Ni2+_ion
4 | 1.0024 | 0.2098063 | -0.04084015 | 2 | 1.938332 | 1 | 60 | 150 | Ni2+_ion
4 | 0.79621 | 0.2152385 | -0.03924922 | 2 | 1.938332 | 1 | 60 | 150 | Ni2+_ion
4 | 0.63246 | 0.2230097 | -0.03399498 | 2 | 1.938332 | 1 | 60 | 150 | Ni2+_ion
4 | 0.50238 | 0.2277854 | -0.03073195 | 2 | 1.938332 | 1 | 60 | 150 | Ni2+_ion
4 | 0.39905 | 0.2315458 | -0.02703622 | 2 | 1.938332 | 1 | 60 | 150 | Ni2+_ion
4 | 0.31623 | 0.2348711 | -0.02287067 | 2 | 1.938332 | 1 | 60 | 150 | Ni2+_ion
4 | 0.25119 | 0.2370997 | -0.01751344 | 2 | 1.938332 | 1 | 60 | 150 | Ni2+_ion
4 | 0.2 | 0.2391614 | -0.01300138 | 2 | 1.938332 | 1 | 60 | 150 | Ni2+_ion
4 | 0.15849 | 0.2402267 | -0.006562881 | 2 | 1.938332 | 1 | 60 | 150 | Ni2+_ion
4 | 0.12619 | 0.2407112 | 0.0001000783 | 2 | 1.938332 | 1 | 60 | 150 | Ni2+_ion
4 | 0.1 | 0.2403826 | 0.00746702 | 2 | 1.938332 | 1 | 60 | 150 | Ni2+_ion
4 | 0.079621 | 0.2397891 | 0.01541771 | 2 | 1.938332 | 1 | 60 | 150 | Ni2+_ion
4 | 0.063246 | 0.2384472 | 0.02368844 | 2 | 1.938332 | 1 | 60 | 150 | Ni2+_ion
4 | 0.050238 | 0.235455 | 0.03249358 | 2 | 1.938332 | 1 | 60 | 150 | Ni2+_ion
4 | 0.039905 | 0.2322158 | 0.04153274 | 2 | 1.938332 | 1 | 60 | 150 | Ni2+_ion
4 | 0.031698 | 0.2273893 | 0.05072858 | 2 | 1.938332 | 1 | 60 | 150 | Ni2+_ion
4 | 0.025179 | 0.2218599 | 0.05975716 | 2 | 1.938332 | 1 | 60 | 150 | Ni2+_ion
4 | 0.02 | 0.2100908 | 0.06670166 | 2 | 1.938332 | 1 | 60 | 150 | Ni2+_ion
4 | 0.015887 | 0.2027032 | 0.07382994 | 2 | 1.938332 | 1 | 60 | 150 | Ni2+_ion
4 | 0.012619 | 0.19477 | 0.07981167 | 2 | 1.938332 | 1 | 60 | 150 | Ni2+_ion
4 | 0.010024 | 0.1860855 | 0.08355818 | 2 | 1.938332 | 1 | 60 | 150 | Ni2+_ion
6 | 20000 | 0.001269299 | -0.003997022 | 2 | 1.943059 | 1 | 60 | 150 | Ni2+_ion
6 | 15890 | 0.05172622 | -0.00334611 | 2 | 1.943059 | 1 | 60 | 150 | Ni2+_ion
6 | 12619 | 0.05330909 | -0.005553157 | 2 | 1.943059 | 1 | 60 | 150 | Ni2+_ion
6 | 10020 | 0.05332172 | -0.008313478 | 2 | 1.943059 | 1 | 60 | 150 | Ni2+_ion
6 | 7962 | 0.05275207 | -0.009659051 | 2 | 1.943059 | 1 | 60 | 150 | Ni2+_ion
6 | 6324.6 | 0.05233653 | -0.01003694 | 2 | 1.943059 | 1 | 60 | 150 | Ni2+_ion
6 | 5023.8 | 0.05236741 | -0.01031707 | 2 | 1.943059 | 1 | 60 | 150 | Ni2+_ion
6 | 3991 | 0.05273976 | -0.01057572 | 2 | 1.943059 | 1 | 60 | 150 | Ni2+_ion
6 | 3169.8 | 0.05334549 | -0.0106926 | 2 | 1.943059 | 1 | 60 | 150 | Ni2+_ion
6 | 2517.9 | 0.05406428 | -0.01085147 | 2 | 1.943059 | 1 | 60 | 150 | Ni2+_ion
6 | 2000 | 0.05493909 | -0.01110825 | 2 | 1.943059 | 1 | 60 | 150 | Ni2+_ion
6 | 1588.7 | 0.05586386 | -0.01141939 | 2 | 1.943059 | 1 | 60 | 150 | Ni2+_ion
6 | 1261.9 | 0.056835 | -0.01186224 | 2 | 1.943059 | 1 | 60 | 150 | Ni2+_ion
6 | 1002.4 | 0.05795933 | -0.01241955 | 2 | 1.943059 | 1 | 60 | 150 | Ni2+_ion
6 | 796.21 | 0.05913812 | -0.0130682 | 2 | 1.943059 | 1 | 60 | 150 | Ni2+_ion
6 | 632.46 | 0.06045383 | -0.01383072 | 2 | 1.943059 | 1 | 60 | 150 | Ni2+_ion
6 | 502.38 | 0.0619402 | -0.01468792 | 2 | 1.943059 | 1 | 60 | 150 | Ni2+_ion
6 | 399.05 | 0.06354369 | -0.01565345 | 2 | 1.943059 | 1 | 60 | 150 | Ni2+_ion
6 | 316.98 | 0.06532742 | -0.01678506 | 2 | 1.943059 | 1 | 60 | 150 | Ni2+_ion
6 | 251.79 | 0.06723139 | -0.01805565 | 2 | 1.943059 | 1 | 60 | 150 | Ni2+_ion
6 | 200 | 0.06936258 | -0.01948403 | 2 | 1.943059 | 1 | 60 | 150 | Ni2+_ion
6 | 158.87 | 0.07177071 | -0.0211715 | 2 | 1.943059 | 1 | 60 | 150 | Ni2+_ion
6 | 126.19 | 0.07453115 | -0.02293836 | 2 | 1.943059 | 1 | 60 | 150 | Ni2+_ion
6 | 100.24 | 0.07766206 | -0.02489079 | 2 | 1.943059 | 1 | 60 | 150 | Ni2+_ion
6 | 79.621 | 0.08116973 | -0.02698041 | 2 | 1.943059 | 1 | 60 | 150 | Ni2+_ion
6 | 63.246 | 0.0850011 | -0.02912117 | 2 | 1.943059 | 1 | 60 | 150 | Ni2+_ion
6 | 50.238 | 0.08943215 | -0.03129849 | 2 | 1.943059 | 1 | 60 | 150 | Ni2+_ion
6 | 39.905 | 0.09425338 | -0.03344733 | 2 | 1.943059 | 1 | 60 | 150 | Ni2+_ion
6 | 31.698 | 0.09940034 | -0.0355437 | 2 | 1.943059 | 1 | 60 | 150 | Ni2+_ion
6 | 25.179 | 0.1053776 | -0.03749505 | 2 | 1.943059 | 1 | 60 | 150 | Ni2+_ion
6 | 20 | 0.1127387 | -0.03903638 | 2 | 1.943059 | 1 | 60 | 150 | Ni2+_ion
6 | 15.887 | 0.1219937 | -0.03980748 | 2 | 1.943059 | 1 | 60 | 150 | Ni2+_ion
6 | 12.619 | 0.1289066 | -0.0411502 | 2 | 1.943059 | 1 | 60 | 150 | Ni2+_ion
6 | 10.024 | 0.1358975 | -0.04225241 | 2 | 1.943059 | 1 | 60 | 150 | Ni2+_ion
6 | 7.9621 | 0.1432083 | -0.04320951 | 2 | 1.943059 | 1 | 60 | 150 | Ni2+_ion
6 | 6.3246 | 0.1509065 | -0.04388952 | 2 | 1.943059 | 1 | 60 | 150 | Ni2+_ion
6 | 5.0238 | 0.1582581 | -0.04427509 | 2 | 1.943059 | 1 | 60 | 150 | Ni2+_ion
6 | 3.9905 | 0.1656553 | -0.04459232 | 2 | 1.943059 | 1 | 60 | 150 | Ni2+_ion
6 | 3.1698 | 0.1731226 | -0.04435354 | 2 | 1.943059 | 1 | 60 | 150 | Ni2+_ion
6 | 2.5179 | 0.1802733 | -0.04416361 | 2 | 1.943059 | 1 | 60 | 150 | Ni2+_ion
6 | 2 | 0.1871585 | -0.04363496 | 2 | 1.943059 | 1 | 60 | 150 | Ni2+_ion
6 | 1.5887 | 0.1928532 | -0.04271942 | 2 | 1.943059 | 1 | 60 | 150 | Ni2+_ion
6 | 1.2619 | 0.1991683 | -0.04177106 | 2 | 1.943059 | 1 | 60 | 150 | Ni2+_ion
6 | 1.0024 | 0.2043316 | -0.04035644 | 2 | 1.943059 | 1 | 60 | 150 | Ni2+_ion
6 | 0.79621 | 0.2096393 | -0.03873336 | 2 | 1.943059 | 1 | 60 | 150 | Ni2+_ion
6 | 0.63246 | 0.2171691 | -0.03436094 | 2 | 1.943059 | 1 | 60 | 150 | Ni2+_ion
6 | 0.50238 | 0.2215356 | -0.0310631 | 2 | 1.943059 | 1 | 60 | 150 | Ni2+_ion
6 | 0.39905 | 0.2258796 | -0.02733621 | 2 | 1.943059 | 1 | 60 | 150 | Ni2+_ion
6 | 0.31623 | 0.2291853 | -0.0233249 | 2 | 1.943059 | 1 | 60 | 150 | Ni2+_ion
6 | 0.25119 | 0.2318863 | -0.01882705 | 2 | 1.943059 | 1 | 60 | 150 | Ni2+_ion
6 | 0.2 | 0.2339586 | -0.0135588 | 2 | 1.943059 | 1 | 60 | 150 | Ni2+_ion
6 | 0.15849 | 0.2353697 | -0.008085244 | 2 | 1.943059 | 1 | 60 | 150 | Ni2+_ion
6 | 0.12619 | 0.2364115 | -0.001546459 | 2 | 1.943059 | 1 | 60 | 150 | Ni2+_ion
6 | 0.1 | 0.2365578 | 0.005826209 | 2 | 1.943059 | 1 | 60 | 150 | Ni2+_ion
6 | 0.079621 | 0.2364942 | 0.01359334 | 2 | 1.943059 | 1 | 60 | 150 | Ni2+_ion
6 | 0.063246 | 0.2347299 | 0.02210154 | 2 | 1.943059 | 1 | 60 | 150 | Ni2+_ion
6 | 0.050238 | 0.2326065 | 0.03092678 | 2 | 1.943059 | 1 | 60 | 150 | Ni2+_ion
6 | 0.039905 | 0.229829 | 0.03987119 | 2 | 1.943059 | 1 | 60 | 150 | Ni2+_ion
6 | 0.031698 | 0.2252903 | 0.04919139 | 2 | 1.943059 | 1 | 60 | 150 | Ni2+_ion
6 | 0.025179 | 0.2195918 | 0.05847125 | 2 | 1.943059 | 1 | 60 | 150 | Ni2+_ion
6 | 0.02 | 0.2091767 | 0.06680997 | 2 | 1.943059 | 1 | 60 | 150 | Ni2+_ion
6 | 0.015887 | 0.2026115 | 0.07385075 | 2 | 1.943059 | 1 | 60 | 150 | Ni2+_ion
6 | 0.012619 | 0.1937348 | 0.07969457 | 2 | 1.943059 | 1 | 60 | 150 | Ni2+_ion
6 | 0.010024 | 0.1795527 | 0.08217094 | 2 | 1.943059 | 1 | 60 | 150 | Ni2+_ion