## Sheet1
Time(h) | Freq | Zreal | Zimag | ppm | mean_voltage | current | temperature | flow | Label
0 | 20015.62 | 0.0562689 | -0.0115541 | 2 | 2.159598 | 1 | 60 | 150 | Cr3+_ion
0 | 15890.62 | 0.05751 | -0.0120609 | 2 | 2.159598 | 1 | 60 | 150 | Cr3+_ion
0 | 12609.38 | 0.0588429 | -0.012656 | 2 | 2.159598 | 1 | 60 | 150 | Cr3+_ion
0 | 10078.13 | 0.0602274 | -0.0133065 | 2 | 2.159598 | 1 | 60 | 150 | Cr3+_ion
0 | 8015.625 | 0.0617148 | -0.0140351 | 2 | 2.159598 | 1 | 60 | 150 | Cr3+_ion
0 | 6328.125 | 0.0634132 | -0.0148272 | 2 | 2.159598 | 1 | 60 | 150 | Cr3+_ion
0 | 5015.625 | 0.0652125 | -0.0156364 | 2 | 2.159598 | 1 | 60 | 150 | Cr3+_ion
0 | 3984.375 | 0.067066 | -0.0164519 | 2 | 2.159598 | 1 | 60 | 150 | Cr3+_ion
0 | 3170.956 | 0.0690121 | -0.0172473 | 2 | 2.159598 | 1 | 60 | 150 | Cr3+_ion
0 | 2527.573 | 0.0709861 | -0.0180055 | 2 | 2.159598 | 1 | 60 | 150 | Cr3+_ion
0 | 1976.103 | 0.0732955 | -0.0189589 | 2 | 2.159598 | 1 | 60 | 150 | Cr3+_ion
0 | 1577.524 | 0.0754472 | -0.0198484 | 2 | 2.159598 | 1 | 60 | 150 | Cr3+_ion
0 | 1265.625 | 0.0776152 | -0.0207069 | 2 | 2.159598 | 1 | 60 | 150 | Cr3+_ion
0 | 998.264 | 0.0801299 | -0.0218047 | 2 | 2.159598 | 1 | 60 | 150 | Cr3+_ion
0 | 796.875 | 0.082457 | -0.0227735 | 2 | 2.159598 | 1 | 60 | 150 | Cr3+_ion
0 | 627.7902 | 0.0850845 | -0.0239031 | 2 | 2.159598 | 1 | 60 | 150 | Cr3+_ion
0 | 505.5147 | 0.0877632 | -0.0251562 | 2 | 2.159598 | 1 | 60 | 150 | Cr3+_ion
0 | 397.9953 | 0.0907379 | -0.0265357 | 2 | 2.159598 | 1 | 60 | 150 | Cr3+_ion
0 | 315.5048 | 0.0935982 | -0.0279016 | 2 | 2.159598 | 1 | 60 | 150 | Cr3+_ion
0 | 252.4038 | 0.0964125 | -0.0292958 | 2 | 2.159598 | 1 | 60 | 150 | Cr3+_ion
0 | 198.6229 | 0.0999815 | -0.0311017 | 2 | 2.159598 | 1 | 60 | 150 | Cr3+_ion
0 | 158.3615 | 0.1036278 | -0.0329505 | 2 | 2.159598 | 1 | 60 | 150 | Cr3+_ion
0 | 125.558 | 0.1074794 | -0.0349109 | 2 | 2.159598 | 1 | 60 | 150 | Cr3+_ion
0 | 100.4464 | 0.1113635 | -0.0369142 | 2 | 2.159598 | 1 | 60 | 150 | Cr3+_ion
0 | 79.00281 | 0.115701 | -0.039115 | 2 | 2.159598 | 1 | 60 | 150 | Cr3+_ion
0 | 63.3446 | 0.1198919 | -0.0413226 | 2 | 2.159598 | 1 | 60 | 150 | Cr3+_ion
0 | 50.22321 | 0.1245687 | -0.0438097 | 2 | 2.159598 | 1 | 60 | 150 | Cr3+_ion
0 | 38.42213 | 0.1304789 | -0.0467347 | 2 | 2.159598 | 1 | 60 | 150 | Cr3+_ion
0 | 31.25 | 0.1351423 | -0.0492976 | 2 | 2.159598 | 1 | 60 | 150 | Cr3+_ion
0 | 24.93351 | 0.1406091 | -0.0527801 | 2 | 2.159598 | 1 | 60 | 150 | Cr3+_ion
0 | 19.86229 | 0.1463187 | -0.0529351 | 2 | 2.159598 | 1 | 60 | 150 | Cr3+_ion
0 | 15.625 | 0.1536976 | -0.0579407 | 2 | 2.159598 | 1 | 60 | 150 | Cr3+_ion
0 | 12.40079 | 0.1609661 | -0.0613247 | 2 | 2.159598 | 1 | 60 | 150 | Cr3+_ion
0 | 9.93114 | 0.166593 | -0.065889 | 2 | 2.159598 | 1 | 60 | 150 | Cr3+_ion
0 | 7.944915 | 0.1740653 | -0.0704392 | 2 | 2.159598 | 1 | 60 | 150 | Cr3+_ion
0 | 6.317385 | 0.1820157 | -0.0757517 | 2 | 2.159598 | 1 | 60 | 150 | Cr3+_ion
0 | 5.008013 | 0.1919123 | -0.0823001 | 2 | 2.159598 | 1 | 60 | 150 | Cr3+_ion
0 | 3.945707 | 0.2034702 | -0.0897826 | 2 | 2.159598 | 1 | 60 | 150 | Cr3+_ion
0 | 3.158693 | 0.2159429 | -0.097915 | 2 | 2.159598 | 1 | 60 | 150 | Cr3+_ion
0 | 2.504006 | 0.230444 | -0.1059404 | 2 | 2.159598 | 1 | 60 | 150 | Cr3+_ion
0 | 1.998082 | 0.2455986 | -0.1154627 | 2 | 2.159598 | 1 | 60 | 150 | Cr3+_ion
0 | 1.584686 | 0.2665155 | -0.1275183 | 2 | 2.159598 | 1 | 60 | 150 | Cr3+_ion
0 | 1.266892 | 0.2889544 | -0.1387576 | 2 | 2.159598 | 1 | 60 | 150 | Cr3+_ion
0 | 0.999041 | 0.3142751 | -0.1474074 | 2 | 2.159598 | 1 | 60 | 150 | Cr3+_ion
0 | 0.7923428 | 0.3394426 | -0.1528921 | 2 | 2.159598 | 1 | 60 | 150 | Cr3+_ion
0 | 0.6334459 | 0.3651696 | -0.1546528 | 2 | 2.159598 | 1 | 60 | 150 | Cr3+_ion
0 | 0.5040323 | 0.3908041 | -0.1512416 | 2 | 2.159598 | 1 | 60 | 150 | Cr3+_ion
0 | 0.400641 | 0.4135266 | -0.1417506 | 2 | 2.159598 | 1 | 60 | 150 | Cr3+_ion
0 | 0.316723 | 0.4309319 | -0.125824 | 2 | 2.159598 | 1 | 60 | 150 | Cr3+_ion
0 | 0.2520161 | 0.4420328 | -0.1075139 | 2 | 2.159598 | 1 | 60 | 150 | Cr3+_ion
0 | 0.2003205 | 0.4491995 | -0.0881481 | 2 | 2.159598 | 1 | 60 | 150 | Cr3+_ion
0 | 0.1588983 | 0.4534001 | -0.0689127 | 2 | 2.159598 | 1 | 60 | 150 | Cr3+_ion
0 | 0.1260081 | 0.4546585 | -0.0500653 | 2 | 2.159598 | 1 | 60 | 150 | Cr3+_ion
0 | 0.1001603 | 0.4532049 | -0.0328061 | 2 | 2.159598 | 1 | 60 | 150 | Cr3+_ion
0 | 0.0794492 | 0.4509096 | -0.0170629 | 2 | 2.159598 | 1 | 60 | 150 | Cr3+_ion
0 | 0.0631739 | 0.4479668 | -0.0019058 | 2 | 2.159598 | 1 | 60 | 150 | Cr3+_ion
0 | 0.0501337 | 0.4418325 | 0.0122103 | 2 | 2.159598 | 1 | 60 | 150 | Cr3+_ion
0 | 0.0398258 | 0.4339354 | 0.0242473 | 2 | 2.159598 | 1 | 60 | 150 | Cr3+_ion
0 | 0.0316296 | 0.4261259 | 0.0347613 | 2 | 2.159598 | 1 | 60 | 150 | Cr3+_ion
0 | 0.0251206 | 0.4187902 | 0.0440121 | 2 | 2.159598 | 1 | 60 | 150 | Cr3+_ion
0 | 0.0199553 | 0.411052 | 0.051268 | 2 | 2.159598 | 1 | 60 | 150 | Cr3+_ion
0 | 0.0158522 | 0.4045213 | 0.0587345 | 2 | 2.159598 | 1 | 60 | 150 | Cr3+_ion
0 | 0.0125907 | 0.3958411 | 0.0645585 | 2 | 2.159598 | 1 | 60 | 150 | Cr3+_ion
0 | 0.0100011 | 0.38812 | 0.0698406 | 2 | 2.159598 | 1 | 60 | 150 | Cr3+_ion
2 | 20015.62 | 0.0585228 | -0.0132152 | 2 | 2.190028 | 1 | 60 | 150 | Cr3+_ion
2 | 15890.62 | 0.0602317 | -0.0138475 | 2 | 2.190028 | 1 | 60 | 150 | Cr3+_ion
2 | 12609.38 | 0.0619458 | -0.0145059 | 2 | 2.190028 | 1 | 60 | 150 | Cr3+_ion
2 | 10078.13 | 0.0635715 | -0.0151851 | 2 | 2.190028 | 1 | 60 | 150 | Cr3+_ion
2 | 8015.625 | 0.0653015 | -0.0159793 | 2 | 2.190028 | 1 | 60 | 150 | Cr3+_ion
2 | 6328.125 | 0.0671672 | -0.0169131 | 2 | 2.190028 | 1 | 60 | 150 | Cr3+_ion
2 | 5015.625 | 0.0691323 | -0.0179016 | 2 | 2.190028 | 1 | 60 | 150 | Cr3+_ion
2 | 3984.375 | 0.0712183 | -0.0189218 | 2 | 2.190028 | 1 | 60 | 150 | Cr3+_ion
2 | 3170.956 | 0.0734358 | -0.0199552 | 2 | 2.190028 | 1 | 60 | 150 | Cr3+_ion
2 | 2527.573 | 0.0756754 | -0.0208995 | 2 | 2.190028 | 1 | 60 | 150 | Cr3+_ion
2 | 1976.103 | 0.0782801 | -0.0219234 | 2 | 2.190028 | 1 | 60 | 150 | Cr3+_ion
2 | 1577.524 | 0.0806965 | -0.0228352 | 2 | 2.190028 | 1 | 60 | 150 | Cr3+_ion
2 | 1265.625 | 0.0831888 | -0.0237365 | 2 | 2.190028 | 1 | 60 | 150 | Cr3+_ion
2 | 998.264 | 0.0859532 | -0.0247684 | 2 | 2.190028 | 1 | 60 | 150 | Cr3+_ion
2 | 796.875 | 0.0885158 | -0.0255726 | 2 | 2.190028 | 1 | 60 | 150 | Cr3+_ion
2 | 627.7902 | 0.0914815 | -0.0266386 | 2 | 2.190028 | 1 | 60 | 150 | Cr3+_ion
2 | 505.5147 | 0.0940756 | -0.0275489 | 2 | 2.190028 | 1 | 60 | 150 | Cr3+_ion
2 | 397.9953 | 0.0970592 | -0.0285924 | 2 | 2.190028 | 1 | 60 | 150 | Cr3+_ion
2 | 315.5048 | 0.1000344 | -0.0296607 | 2 | 2.190028 | 1 | 60 | 150 | Cr3+_ion
2 | 252.4038 | 0.102979 | -0.0307517 | 2 | 2.190028 | 1 | 60 | 150 | Cr3+_ion
2 | 198.6229 | 0.1063975 | -0.0320359 | 2 | 2.190028 | 1 | 60 | 150 | Cr3+_ion
2 | 158.3615 | 0.1094647 | -0.03321 | 2 | 2.190028 | 1 | 60 | 150 | Cr3+_ion
2 | 125.558 | 0.1128773 | -0.0345144 | 2 | 2.190028 | 1 | 60 | 150 | Cr3+_ion
2 | 100.4464 | 0.1159957 | -0.0357389 | 2 | 2.190028 | 1 | 60 | 150 | Cr3+_ion
2 | 79.00281 | 0.119736 | -0.0371446 | 2 | 2.190028 | 1 | 60 | 150 | Cr3+_ion
2 | 63.3446 | 0.1229737 | -0.0384803 | 2 | 2.190028 | 1 | 60 | 150 | Cr3+_ion
2 | 50.22321 | 0.1266907 | -0.0399732 | 2 | 2.190028 | 1 | 60 | 150 | Cr3+_ion
2 | 38.42213 | 0.1315506 | -0.0419125 | 2 | 2.190028 | 1 | 60 | 150 | Cr3+_ion
2 | 31.25 | 0.1350292 | -0.0434995 | 2 | 2.190028 | 1 | 60 | 150 | Cr3+_ion
2 | 24.93351 | 0.1395146 | -0.0455312 | 2 | 2.190028 | 1 | 60 | 150 | Cr3+_ion
2 | 19.86229 | 0.1426943 | -0.0452008 | 2 | 2.190028 | 1 | 60 | 150 | Cr3+_ion
2 | 15.625 | 0.1492061 | -0.0484629 | 2 | 2.190028 | 1 | 60 | 150 | Cr3+_ion
2 | 12.40079 | 0.1538852 | -0.0507512 | 2 | 2.190028 | 1 | 60 | 150 | Cr3+_ion
2 | 9.93114 | 0.158315 | -0.0533392 | 2 | 2.190028 | 1 | 60 | 150 | Cr3+_ion
2 | 7.944915 | 0.1633696 | -0.0561363 | 2 | 2.190028 | 1 | 60 | 150 | Cr3+_ion
2 | 6.317385 | 0.1684931 | -0.0595648 | 2 | 2.190028 | 1 | 60 | 150 | Cr3+_ion
2 | 5.008013 | 0.1746478 | -0.0632548 | 2 | 2.190028 | 1 | 60 | 150 | Cr3+_ion
2 | 3.945707 | 0.1815064 | -0.0675267 | 2 | 2.190028 | 1 | 60 | 150 | Cr3+_ion
2 | 3.158693 | 0.1885379 | -0.0720495 | 2 | 2.190028 | 1 | 60 | 150 | Cr3+_ion
2 | 2.504006 | 0.1969771 | -0.0757948 | 2 | 2.190028 | 1 | 60 | 150 | Cr3+_ion
2 | 1.998082 | 0.2048509 | -0.0806276 | 2 | 2.190028 | 1 | 60 | 150 | Cr3+_ion
2 | 1.584686 | 0.2166712 | -0.0879645 | 2 | 2.190028 | 1 | 60 | 150 | Cr3+_ion
2 | 1.266892 | 0.2308374 | -0.0981958 | 2 | 2.190028 | 1 | 60 | 150 | Cr3+_ion
2 | 0.999041 | 0.2509433 | -0.1097313 | 2 | 2.190028 | 1 | 60 | 150 | Cr3+_ion
2 | 0.7923428 | 0.2751502 | -0.1234319 | 2 | 2.190028 | 1 | 60 | 150 | Cr3+_ion
2 | 0.6334459 | 0.3049823 | -0.1383881 | 2 | 2.190028 | 1 | 60 | 150 | Cr3+_ion
2 | 0.5040323 | 0.3386158 | -0.1500699 | 2 | 2.190028 | 1 | 60 | 150 | Cr3+_ion
2 | 0.400641 | 0.3752538 | -0.1553508 | 2 | 2.190028 | 1 | 60 | 150 | Cr3+_ion
2 | 0.316723 | 0.4111311 | -0.1515656 | 2 | 2.190028 | 1 | 60 | 150 | Cr3+_ion
2 | 0.2520161 | 0.4415921 | -0.1385532 | 2 | 2.190028 | 1 | 60 | 150 | Cr3+_ion
2 | 0.2003205 | 0.462531 | -0.1183367 | 2 | 2.190028 | 1 | 60 | 150 | Cr3+_ion
2 | 0.1588983 | 0.4757859 | -0.0948294 | 2 | 2.190028 | 1 | 60 | 150 | Cr3+_ion
2 | 0.1260081 | 0.4821075 | -0.0717365 | 2 | 2.190028 | 1 | 60 | 150 | Cr3+_ion
2 | 0.1001603 | 0.4848137 | -0.0493419 | 2 | 2.190028 | 1 | 60 | 150 | Cr3+_ion
2 | 0.0794492 | 0.4833151 | -0.0288936 | 2 | 2.190028 | 1 | 60 | 150 | Cr3+_ion
2 | 0.0631739 | 0.4805783 | -0.0090002 | 2 | 2.190028 | 1 | 60 | 150 | Cr3+_ion
2 | 0.0501337 | 0.473442 | 0.0088835 | 2 | 2.190028 | 1 | 60 | 150 | Cr3+_ion
2 | 0.0398258 | 0.4672069 | 0.0241535 | 2 | 2.190028 | 1 | 60 | 150 | Cr3+_ion
2 | 0.0316296 | 0.4589606 | 0.0371785 | 2 | 2.190028 | 1 | 60 | 150 | Cr3+_ion
2 | 0.0251206 | 0.4513844 | 0.0478864 | 2 | 2.190028 | 1 | 60 | 150 | Cr3+_ion
2 | 0.0199553 | 0.4436793 | 0.0573211 | 2 | 2.190028 | 1 | 60 | 150 | Cr3+_ion
2 | 0.0158522 | 0.4357173 | 0.0656392 | 2 | 2.190028 | 1 | 60 | 150 | Cr3+_ion
2 | 0.0125907 | 0.4277512 | 0.072223 | 2 | 2.190028 | 1 | 60 | 150 | Cr3+_ion
2 | 0.0100011 | 0.4193993 | 0.0790638 | 2 | 2.190028 | 1 | 60 | 150 | Cr3+_ion
4 | 20015.62 | 0.0610253 | -0.0150558 | 2 | 2.222915 | 1 | 60 | 150 | Cr3+_ion
4 | 15890.62 | 0.0630317 | -0.0156237 | 2 | 2.222915 | 1 | 60 | 150 | Cr3+_ion
4 | 12609.38 | 0.0649379 | -0.016251 | 2 | 2.222915 | 1 | 60 | 150 | Cr3+_ion
4 | 10078.13 | 0.0667364 | -0.016886 | 2 | 2.222915 | 1 | 60 | 150 | Cr3+_ion
4 | 8015.625 | 0.0685968 | -0.0176368 | 2 | 2.222915 | 1 | 60 | 150 | Cr3+_ion
4 | 6328.125 | 0.0706179 | -0.0185266 | 2 | 2.222915 | 1 | 60 | 150 | Cr3+_ion
4 | 5015.625 | 0.072728 | -0.0194828 | 2 | 2.222915 | 1 | 60 | 150 | Cr3+_ion
4 | 3984.375 | 0.0749613 | -0.0204748 | 2 | 2.222915 | 1 | 60 | 150 | Cr3+_ion
4 | 3170.956 | 0.0772704 | -0.0214546 | 2 | 2.222915 | 1 | 60 | 150 | Cr3+_ion
4 | 2527.573 | 0.0796583 | -0.0224274 | 2 | 2.222915 | 1 | 60 | 150 | Cr3+_ion
4 | 1976.103 | 0.0823256 | -0.0234069 | 2 | 2.222915 | 1 | 60 | 150 | Cr3+_ion
4 | 1577.524 | 0.0849024 | -0.0243835 | 2 | 2.222915 | 1 | 60 | 150 | Cr3+_ion
4 | 1265.625 | 0.0874186 | -0.0252198 | 2 | 2.222915 | 1 | 60 | 150 | Cr3+_ion
4 | 998.264 | 0.090285 | -0.026188 | 2 | 2.222915 | 1 | 60 | 150 | Cr3+_ion
4 | 796.875 | 0.0930178 | -0.0270814 | 2 | 2.222915 | 1 | 60 | 150 | Cr3+_ion
4 | 627.7902 | 0.0960607 | -0.028018 | 2 | 2.222915 | 1 | 60 | 150 | Cr3+_ion
4 | 505.5147 | 0.0986489 | -0.02881 | 2 | 2.222915 | 1 | 60 | 150 | Cr3+_ion
4 | 397.9953 | 0.1016664 | -0.0297267 | 2 | 2.222915 | 1 | 60 | 150 | Cr3+_ion
4 | 315.5048 | 0.104796 | -0.0307506 | 2 | 2.222915 | 1 | 60 | 150 | Cr3+_ion
4 | 252.4038 | 0.1077503 | -0.0316946 | 2 | 2.222915 | 1 | 60 | 150 | Cr3+_ion
4 | 198.6229 | 0.1111241 | -0.0327785 | 2 | 2.222915 | 1 | 60 | 150 | Cr3+_ion
4 | 158.3615 | 0.1140328 | -0.0337111 | 2 | 2.222915 | 1 | 60 | 150 | Cr3+_ion
4 | 125.558 | 0.1170821 | -0.0347295 | 2 | 2.222915 | 1 | 60 | 150 | Cr3+_ion
4 | 100.4464 | 0.1200733 | -0.035696 | 2 | 2.222915 | 1 | 60 | 150 | Cr3+_ion
4 | 79.00281 | 0.1234306 | -0.0367711 | 2 | 2.222915 | 1 | 60 | 150 | Cr3+_ion
4 | 63.3446 | 0.1262087 | -0.0378339 | 2 | 2.222915 | 1 | 60 | 150 | Cr3+_ion
4 | 50.22321 | 0.129697 | -0.0389499 | 2 | 2.222915 | 1 | 60 | 150 | Cr3+_ion
4 | 38.42213 | 0.1339214 | -0.0403908 | 2 | 2.222915 | 1 | 60 | 150 | Cr3+_ion
4 | 31.25 | 0.1369531 | -0.0415928 | 2 | 2.222915 | 1 | 60 | 150 | Cr3+_ion
4 | 24.93351 | 0.1408212 | -0.0432103 | 2 | 2.222915 | 1 | 60 | 150 | Cr3+_ion
4 | 19.86229 | 0.1433218 | -0.04232 | 2 | 2.222915 | 1 | 60 | 150 | Cr3+_ion
4 | 15.625 | 0.1493089 | -0.0449556 | 2 | 2.222915 | 1 | 60 | 150 | Cr3+_ion
4 | 12.40079 | 0.1533026 | -0.0466353 | 2 | 2.222915 | 1 | 60 | 150 | Cr3+_ion
4 | 9.93114 | 0.1569632 | -0.048554 | 2 | 2.222915 | 1 | 60 | 150 | Cr3+_ion
4 | 7.944915 | 0.1611628 | -0.0505981 | 2 | 2.222915 | 1 | 60 | 150 | Cr3+_ion
4 | 6.317385 | 0.1653405 | -0.0530307 | 2 | 2.222915 | 1 | 60 | 150 | Cr3+_ion
4 | 5.008013 | 0.1701505 | -0.0557176 | 2 | 2.222915 | 1 | 60 | 150 | Cr3+_ion
4 | 3.945707 | 0.1754415 | -0.0585675 | 2 | 2.222915 | 1 | 60 | 150 | Cr3+_ion
4 | 3.158693 | 0.1804623 | -0.0616365 | 2 | 2.222915 | 1 | 60 | 150 | Cr3+_ion
4 | 2.504006 | 0.186078 | -0.0646843 | 2 | 2.222915 | 1 | 60 | 150 | Cr3+_ion
4 | 1.998082 | 0.1909963 | -0.0679264 | 2 | 2.222915 | 1 | 60 | 150 | Cr3+_ion
4 | 1.584686 | 0.1991303 | -0.0729341 | 2 | 2.222915 | 1 | 60 | 150 | Cr3+_ion
4 | 1.266892 | 0.20832 | -0.0787542 | 2 | 2.222915 | 1 | 60 | 150 | Cr3+_ion
4 | 0.999041 | 0.2210807 | -0.0853066 | 2 | 2.222915 | 1 | 60 | 150 | Cr3+_ion
4 | 0.7923428 | 0.2362963 | -0.0937699 | 2 | 2.222915 | 1 | 60 | 150 | Cr3+_ion
4 | 0.6334459 | 0.2567174 | -0.1049553 | 2 | 2.222915 | 1 | 60 | 150 | Cr3+_ion
4 | 0.5040323 | 0.2857707 | -0.119865 | 2 | 2.222915 | 1 | 60 | 150 | Cr3+_ion
4 | 0.400641 | 0.3236988 | -0.1359103 | 2 | 2.222915 | 1 | 60 | 150 | Cr3+_ion
4 | 0.316723 | 0.3668247 | -0.1457095 | 2 | 2.222915 | 1 | 60 | 150 | Cr3+_ion
4 | 0.2520161 | 0.4094157 | -0.1453926 | 2 | 2.222915 | 1 | 60 | 150 | Cr3+_ion
4 | 0.2003205 | 0.447109 | -0.1344161 | 2 | 2.222915 | 1 | 60 | 150 | Cr3+_ion
4 | 0.1588983 | 0.475252 | -0.1142268 | 2 | 2.222915 | 1 | 60 | 150 | Cr3+_ion
4 | 0.1260081 | 0.4927354 | -0.0901618 | 2 | 2.222915 | 1 | 60 | 150 | Cr3+_ion
4 | 0.1001603 | 0.5011338 | -0.0652433 | 2 | 2.222915 | 1 | 60 | 150 | Cr3+_ion
4 | 0.0794492 | 0.5044621 | -0.041071 | 2 | 2.222915 | 1 | 60 | 150 | Cr3+_ion
4 | 0.0631739 | 0.5033866 | -0.0179618 | 2 | 2.222915 | 1 | 60 | 150 | Cr3+_ion
4 | 0.0501337 | 0.4988764 | 0.0030474 | 2 | 2.222915 | 1 | 60 | 150 | Cr3+_ion
4 | 0.0398258 | 0.4918239 | 0.0220054 | 2 | 2.222915 | 1 | 60 | 150 | Cr3+_ion
4 | 0.0316296 | 0.484422 | 0.0371775 | 2 | 2.222915 | 1 | 60 | 150 | Cr3+_ion
4 | 0.0251206 | 0.4775608 | 0.0489489 | 2 | 2.222915 | 1 | 60 | 150 | Cr3+_ion
4 | 0.0199553 | 0.4704549 | 0.0606591 | 2 | 2.222915 | 1 | 60 | 150 | Cr3+_ion
4 | 0.0158522 | 0.4621569 | 0.0698136 | 2 | 2.222915 | 1 | 60 | 150 | Cr3+_ion
4 | 0.0125907 | 0.4542484 | 0.077931 | 2 | 2.222915 | 1 | 60 | 150 | Cr3+_ion
4 | 0.0100011 | 0.4462034 | 0.0850436 | 2 | 2.222915 | 1 | 60 | 150 | Cr3+_ion
6 | 20015.62 | 0.0619519 | -0.0155601 | 2 | 2.258354 | 1 | 60 | 150 | Cr3+_ion
6 | 15890.62 | 0.0640837 | -0.0161177 | 2 | 2.258354 | 1 | 60 | 150 | Cr3+_ion
6 | 12609.38 | 0.0661358 | -0.0166548 | 2 | 2.258354 | 1 | 60 | 150 | Cr3+_ion
6 | 10078.13 | 0.0680434 | -0.0172338 | 2 | 2.258354 | 1 | 60 | 150 | Cr3+_ion
6 | 8015.625 | 0.0699643 | -0.0179157 | 2 | 2.258354 | 1 | 60 | 150 | Cr3+_ion
6 | 6328.125 | 0.0720508 | -0.018751 | 2 | 2.258354 | 1 | 60 | 150 | Cr3+_ion
6 | 5015.625 | 0.0742797 | -0.0196984 | 2 | 2.258354 | 1 | 60 | 150 | Cr3+_ion
6 | 3984.375 | 0.076557 | -0.0206724 | 2 | 2.258354 | 1 | 60 | 150 | Cr3+_ion
6 | 3170.956 | 0.0788501 | -0.0216399 | 2 | 2.258354 | 1 | 60 | 150 | Cr3+_ion
6 | 2527.573 | 0.0811366 | -0.0224693 | 2 | 2.258354 | 1 | 60 | 150 | Cr3+_ion
6 | 1976.103 | 0.0838829 | -0.0235103 | 2 | 2.258354 | 1 | 60 | 150 | Cr3+_ion
6 | 1577.524 | 0.0864499 | -0.0243762 | 2 | 2.258354 | 1 | 60 | 150 | Cr3+_ion
6 | 1265.625 | 0.0889542 | -0.0251954 | 2 | 2.258354 | 1 | 60 | 150 | Cr3+_ion
6 | 998.264 | 0.0917469 | -0.0260838 | 2 | 2.258354 | 1 | 60 | 150 | Cr3+_ion
6 | 796.875 | 0.0945985 | -0.0270066 | 2 | 2.258354 | 1 | 60 | 150 | Cr3+_ion
6 | 627.7902 | 0.0977606 | -0.0280564 | 2 | 2.258354 | 1 | 60 | 150 | Cr3+_ion
6 | 505.5147 | 0.1005999 | -0.0288717 | 2 | 2.258354 | 1 | 60 | 150 | Cr3+_ion
6 | 397.9953 | 0.1040038 | -0.0299047 | 2 | 2.258354 | 1 | 60 | 150 | Cr3+_ion
6 | 315.5048 | 0.1072047 | -0.0308658 | 2 | 2.258354 | 1 | 60 | 150 | Cr3+_ion
6 | 252.4038 | 0.1102811 | -0.0317528 | 2 | 2.258354 | 1 | 60 | 150 | Cr3+_ion
6 | 198.6229 | 0.113577 | -0.0326855 | 2 | 2.258354 | 1 | 60 | 150 | Cr3+_ion
6 | 158.3615 | 0.1165557 | -0.0335275 | 2 | 2.258354 | 1 | 60 | 150 | Cr3+_ion
6 | 125.558 | 0.1195998 | -0.0344021 | 2 | 2.258354 | 1 | 60 | 150 | Cr3+_ion
6 | 100.4464 | 0.1225884 | -0.0352034 | 2 | 2.258354 | 1 | 60 | 150 | Cr3+_ion
6 | 79.00281 | 0.1259336 | -0.036199 | 2 | 2.258354 | 1 | 60 | 150 | Cr3+_ion
6 | 63.3446 | 0.129007 | -0.0369786 | 2 | 2.258354 | 1 | 60 | 150 | Cr3+_ion
6 | 50.22321 | 0.1321368 | -0.037941 | 2 | 2.258354 | 1 | 60 | 150 | Cr3+_ion
6 | 38.42213 | 0.1361871 | -0.0392132 | 2 | 2.258354 | 1 | 60 | 150 | Cr3+_ion
6 | 31.25 | 0.1387773 | -0.0403059 | 2 | 2.258354 | 1 | 60 | 150 | Cr3+_ion
6 | 24.93351 | 0.142507 | -0.0416389 | 2 | 2.258354 | 1 | 60 | 150 | Cr3+_ion
6 | 19.86229 | 0.1445045 | -0.0404978 | 2 | 2.258354 | 1 | 60 | 150 | Cr3+_ion
6 | 15.625 | 0.1502388 | -0.0428446 | 2 | 2.258354 | 1 | 60 | 150 | Cr3+_ion
6 | 12.40079 | 0.15392 | -0.0442147 | 2 | 2.258354 | 1 | 60 | 150 | Cr3+_ion
6 | 9.93114 | 0.1572208 | -0.0457815 | 2 | 2.258354 | 1 | 60 | 150 | Cr3+_ion
6 | 7.944915 | 0.1610405 | -0.0474097 | 2 | 2.258354 | 1 | 60 | 150 | Cr3+_ion
6 | 6.317385 | 0.164693 | -0.0494904 | 2 | 2.258354 | 1 | 60 | 150 | Cr3+_ion
6 | 5.008013 | 0.1689719 | -0.0515101 | 2 | 2.258354 | 1 | 60 | 150 | Cr3+_ion
6 | 3.945707 | 0.1734651 | -0.0537794 | 2 | 2.258354 | 1 | 60 | 150 | Cr3+_ion
6 | 3.158693 | 0.1776343 | -0.0561624 | 2 | 2.258354 | 1 | 60 | 150 | Cr3+_ion
6 | 2.504006 | 0.1821762 | -0.0584585 | 2 | 2.258354 | 1 | 60 | 150 | Cr3+_ion
6 | 1.998082 | 0.1857119 | -0.0608179 | 2 | 2.258354 | 1 | 60 | 150 | Cr3+_ion
6 | 1.584686 | 0.191946 | -0.064637 | 2 | 2.258354 | 1 | 60 | 150 | Cr3+_ion
6 | 1.266892 | 0.1987192 | -0.0687589 | 2 | 2.258354 | 1 | 60 | 150 | Cr3+_ion
6 | 0.999041 | 0.2080241 | -0.0733175 | 2 | 2.258354 | 1 | 60 | 150 | Cr3+_ion
6 | 0.7923428 | 0.2189325 | -0.0785479 | 2 | 2.258354 | 1 | 60 | 150 | Cr3+_ion
6 | 0.6334459 | 0.2324306 | -0.0852232 | 2 | 2.258354 | 1 | 60 | 150 | Cr3+_ion
6 | 0.5040323 | 0.2516149 | -0.0945406 | 2 | 2.258354 | 1 | 60 | 150 | Cr3+_ion
6 | 0.400641 | 0.2793015 | -0.1077054 | 2 | 2.258354 | 1 | 60 | 150 | Cr3+_ion
6 | 0.316723 | 0.3180521 | -0.1236245 | 2 | 2.258354 | 1 | 60 | 150 | Cr3+_ion
6 | 0.2520161 | 0.3637883 | -0.1343942 | 2 | 2.258354 | 1 | 60 | 150 | Cr3+_ion
6 | 0.2003205 | 0.4101888 | -0.1344532 | 2 | 2.258354 | 1 | 60 | 150 | Cr3+_ion
6 | 0.1588983 | 0.4534208 | -0.1235055 | 2 | 2.258354 | 1 | 60 | 150 | Cr3+_ion
6 | 0.1260081 | 0.4836911 | -0.1030468 | 2 | 2.258354 | 1 | 60 | 150 | Cr3+_ion
6 | 0.1001603 | 0.5027533 | -0.0784791 | 2 | 2.258354 | 1 | 60 | 150 | Cr3+_ion
6 | 0.0794492 | 0.5121666 | -0.052625 | 2 | 2.258354 | 1 | 60 | 150 | Cr3+_ion
6 | 0.0631739 | 0.5147937 | -0.0273223 | 2 | 2.258354 | 1 | 60 | 150 | Cr3+_ion
6 | 0.0501337 | 0.5135463 | -0.0031564 | 2 | 2.258354 | 1 | 60 | 150 | Cr3+_ion
6 | 0.0398258 | 0.5085019 | 0.0169258 | 2 | 2.258354 | 1 | 60 | 150 | Cr3+_ion
6 | 0.0316296 | 0.5032084 | 0.0330744 | 2 | 2.258354 | 1 | 60 | 150 | Cr3+_ion
6 | 0.0251206 | 0.4961103 | 0.0470155 | 2 | 2.258354 | 1 | 60 | 150 | Cr3+_ion
6 | 0.0199553 | 0.4895934 | 0.0596251 | 2 | 2.258354 | 1 | 60 | 150 | Cr3+_ion
6 | 0.0158522 | 0.4826674 | 0.0690966 | 2 | 2.258354 | 1 | 60 | 150 | Cr3+_ion
6 | 0.0125907 | 0.4745845 | 0.078437 | 2 | 2.258354 | 1 | 60 | 150 | Cr3+_ion
6 | 0.0100011 | 0.467011 | 0.086665 | 2 | 2.258354 | 1 | 60 | 150 | Cr3+_ion