## Sheet1
Time(h) | Freq | Zreal | Zimag | ppm | mean_voltage | current | temperature | flow | Label
0 | 20000 | 0.0428086 | -0.002606536 | 2 | 1.889991 | 1 | 60 | 150 | Cr3+_ion
0 | 15890 | 0.04390309 | -0.002812278 | 2 | 1.889991 | 1 | 60 | 150 | Cr3+_ion
0 | 12619 | 0.04532955 | -0.003084602 | 2 | 1.889991 | 1 | 60 | 150 | Cr3+_ion
0 | 10020 | 0.04716461 | -0.003510294 | 2 | 1.889991 | 1 | 60 | 150 | Cr3+_ion
0 | 7962 | 0.04943081 | -0.004002983 | 2 | 1.889991 | 1 | 60 | 150 | Cr3+_ion
0 | 6324.6 | 0.05165422 | -0.004874579 | 2 | 1.889991 | 1 | 60 | 150 | Cr3+_ion
0 | 5023.8 | 0.0535614 | -0.006109124 | 2 | 1.889991 | 1 | 60 | 150 | Cr3+_ion
0 | 3991 | 0.05500347 | -0.007340954 | 2 | 1.889991 | 1 | 60 | 150 | Cr3+_ion
0 | 3169.8 | 0.05639083 | -0.008402109 | 2 | 1.889991 | 1 | 60 | 150 | Cr3+_ion
0 | 2517.9 | 0.05788091 | -0.009481078 | 2 | 1.889991 | 1 | 60 | 150 | Cr3+_ion
0 | 2000 | 0.059422 | -0.01045105 | 2 | 1.889991 | 1 | 60 | 150 | Cr3+_ion
0 | 1588.7 | 0.06103579 | -0.01132738 | 2 | 1.889991 | 1 | 60 | 150 | Cr3+_ion
0 | 1261.9 | 0.06274117 | -0.01225201 | 2 | 1.889991 | 1 | 60 | 150 | Cr3+_ion
0 | 1002.4 | 0.06457352 | -0.01325493 | 2 | 1.889991 | 1 | 60 | 150 | Cr3+_ion
0 | 796.21 | 0.06653326 | -0.01427894 | 2 | 1.889991 | 1 | 60 | 150 | Cr3+_ion
0 | 632.46 | 0.06867031 | -0.01534243 | 2 | 1.889991 | 1 | 60 | 150 | Cr3+_ion
0 | 502.38 | 0.07093877 | -0.01644386 | 2 | 1.889991 | 1 | 60 | 150 | Cr3+_ion
0 | 399.05 | 0.07341141 | -0.01756761 | 2 | 1.889991 | 1 | 60 | 150 | Cr3+_ion
0 | 316.98 | 0.07605676 | -0.0186315 | 2 | 1.889991 | 1 | 60 | 150 | Cr3+_ion
0 | 251.79 | 0.07880919 | -0.01975893 | 2 | 1.889991 | 1 | 60 | 150 | Cr3+_ion
0 | 200 | 0.08176608 | -0.02083646 | 2 | 1.889991 | 1 | 60 | 150 | Cr3+_ion
0 | 158.87 | 0.08491808 | -0.02194182 | 2 | 1.889991 | 1 | 60 | 150 | Cr3+_ion
0 | 126.19 | 0.08821905 | -0.02299696 | 2 | 1.889991 | 1 | 60 | 150 | Cr3+_ion
0 | 100.24 | 0.0917232 | -0.02400167 | 2 | 1.889991 | 1 | 60 | 150 | Cr3+_ion
0 | 79.621 | 0.0954066 | -0.02492625 | 2 | 1.889991 | 1 | 60 | 150 | Cr3+_ion
0 | 63.246 | 0.09918224 | -0.02572765 | 2 | 1.889991 | 1 | 60 | 150 | Cr3+_ion
0 | 50.238 | 0.1032752 | -0.02639117 | 2 | 1.889991 | 1 | 60 | 150 | Cr3+_ion
0 | 39.905 | 0.1074119 | -0.02690131 | 2 | 1.889991 | 1 | 60 | 150 | Cr3+_ion
0 | 31.698 | 0.1115835 | -0.02728281 | 2 | 1.889991 | 1 | 60 | 150 | Cr3+_ion
0 | 25.179 | 0.1161058 | -0.02736231 | 2 | 1.889991 | 1 | 60 | 150 | Cr3+_ion
0 | 20 | 0.1213461 | -0.02684261 | 2 | 1.889991 | 1 | 60 | 150 | Cr3+_ion
0 | 15.887 | 0.1276125 | -0.02538681 | 2 | 1.889991 | 1 | 60 | 150 | Cr3+_ion
0 | 12.619 | 0.131996 | -0.02507626 | 2 | 1.889991 | 1 | 60 | 150 | Cr3+_ion
0 | 10.024 | 0.1361403 | -0.02474361 | 2 | 1.889991 | 1 | 60 | 150 | Cr3+_ion
0 | 7.9621 | 0.1401261 | -0.02455109 | 2 | 1.889991 | 1 | 60 | 150 | Cr3+_ion
0 | 6.3246 | 0.1441875 | -0.02443413 | 2 | 1.889991 | 1 | 60 | 150 | Cr3+_ion
0 | 5.0238 | 0.1486233 | -0.02450871 | 2 | 1.889991 | 1 | 60 | 150 | Cr3+_ion
0 | 3.9905 | 0.1531003 | -0.02461264 | 2 | 1.889991 | 1 | 60 | 150 | Cr3+_ion
0 | 3.1698 | 0.1575171 | -0.02441757 | 2 | 1.889991 | 1 | 60 | 150 | Cr3+_ion
0 | 2.5179 | 0.1620151 | -0.02440807 | 2 | 1.889991 | 1 | 60 | 150 | Cr3+_ion
0 | 2 | 0.1665 | -0.02441258 | 2 | 1.889991 | 1 | 60 | 150 | Cr3+_ion
0 | 1.5887 | 0.1711937 | -0.02442318 | 2 | 1.889991 | 1 | 60 | 150 | Cr3+_ion
0 | 1.2619 | 0.1758028 | -0.02400664 | 2 | 1.889991 | 1 | 60 | 150 | Cr3+_ion
0 | 1.0024 | 0.1796747 | -0.02351887 | 2 | 1.889991 | 1 | 60 | 150 | Cr3+_ion
0 | 0.79621 | 0.1839786 | -0.0225617 | 2 | 1.889991 | 1 | 60 | 150 | Cr3+_ion
0 | 0.63246 | 0.1879437 | -0.02039106 | 2 | 1.889991 | 1 | 60 | 150 | Cr3+_ion
0 | 0.50238 | 0.1917447 | -0.01839171 | 2 | 1.889991 | 1 | 60 | 150 | Cr3+_ion
0 | 0.39905 | 0.1947608 | -0.01666651 | 2 | 1.889991 | 1 | 60 | 150 | Cr3+_ion
0 | 0.31623 | 0.196688 | -0.0136722 | 2 | 1.889991 | 1 | 60 | 150 | Cr3+_ion
0 | 0.25119 | 0.1987222 | -0.01108732 | 2 | 1.889991 | 1 | 60 | 150 | Cr3+_ion
0 | 0.2 | 0.2000699 | -0.008000223 | 2 | 1.889991 | 1 | 60 | 150 | Cr3+_ion
0 | 0.15849 | 0.2003285 | -0.004471056 | 2 | 1.889991 | 1 | 60 | 150 | Cr3+_ion
0 | 0.12619 | 0.1996498 | -0.0009223754 | 2 | 1.889991 | 1 | 60 | 150 | Cr3+_ion
0 | 0.1 | 0.1982627 | 0.002439559 | 2 | 1.889991 | 1 | 60 | 150 | Cr3+_ion
0 | 0.079621 | 0.1967585 | 0.005991475 | 2 | 1.889991 | 1 | 60 | 150 | Cr3+_ion
0 | 0.063246 | 0.1936645 | 0.008552384 | 2 | 1.889991 | 1 | 60 | 150 | Cr3+_ion
0 | 0.050238 | 0.1911135 | 0.01102121 | 2 | 1.889991 | 1 | 60 | 150 | Cr3+_ion
0 | 0.039905 | 0.1877548 | 0.01301709 | 2 | 1.889991 | 1 | 60 | 150 | Cr3+_ion
0 | 0.031698 | 0.1845234 | 0.01482268 | 2 | 1.889991 | 1 | 60 | 150 | Cr3+_ion
0 | 0.025179 | 0.1808978 | 0.01616394 | 2 | 1.889991 | 1 | 60 | 150 | Cr3+_ion
0 | 0.02 | 0.1766137 | 0.01714668 | 2 | 1.889991 | 1 | 60 | 150 | Cr3+_ion
0 | 0.015887 | 0.1737387 | 0.01799359 | 2 | 1.889991 | 1 | 60 | 150 | Cr3+_ion
0 | 0.012619 | 0.1700317 | 0.01822487 | 2 | 1.889991 | 1 | 60 | 150 | Cr3+_ion
0 | 0.010024 | 0.1669642 | 0.01818222 | 2 | 1.889991 | 1 | 60 | 150 | Cr3+_ion
2 | 20000 | 0.03116165 | 0.01539036 | 2 | 1.898508 | 1 | 60 | 150 | Cr3+_ion
2 | 15890 | 0.04388222 | -0.00289811 | 2 | 1.898508 | 1 | 60 | 150 | Cr3+_ion
2 | 12619 | 0.04516855 | -0.00316186 | 2 | 1.898508 | 1 | 60 | 150 | Cr3+_ion
2 | 10020 | 0.04692522 | -0.003537911 | 2 | 1.898508 | 1 | 60 | 150 | Cr3+_ion
2 | 7962 | 0.04910863 | -0.004017125 | 2 | 1.898508 | 1 | 60 | 150 | Cr3+_ion
2 | 6324.6 | 0.05151201 | -0.004908632 | 2 | 1.898508 | 1 | 60 | 150 | Cr3+_ion
2 | 5023.8 | 0.05362344 | -0.006236209 | 2 | 1.898508 | 1 | 60 | 150 | Cr3+_ion
2 | 3991 | 0.05518991 | -0.007635836 | 2 | 1.898508 | 1 | 60 | 150 | Cr3+_ion
2 | 3169.8 | 0.05667125 | -0.008956234 | 2 | 1.898508 | 1 | 60 | 150 | Cr3+_ion
2 | 2517.9 | 0.05827794 | -0.0101692 | 2 | 1.898508 | 1 | 60 | 150 | Cr3+_ion
2 | 2000 | 0.05994374 | -0.01125611 | 2 | 1.898508 | 1 | 60 | 150 | Cr3+_ion
2 | 1588.7 | 0.06167265 | -0.01227571 | 2 | 1.898508 | 1 | 60 | 150 | Cr3+_ion
2 | 1261.9 | 0.0635537 | -0.01336483 | 2 | 1.898508 | 1 | 60 | 150 | Cr3+_ion
2 | 1002.4 | 0.06559044 | -0.01450123 | 2 | 1.898508 | 1 | 60 | 150 | Cr3+_ion
2 | 796.21 | 0.06771915 | -0.01564776 | 2 | 1.898508 | 1 | 60 | 150 | Cr3+_ion
2 | 632.46 | 0.07006415 | -0.01686438 | 2 | 1.898508 | 1 | 60 | 150 | Cr3+_ion
2 | 502.38 | 0.07259348 | -0.01808348 | 2 | 1.898508 | 1 | 60 | 150 | Cr3+_ion
2 | 399.05 | 0.0752907 | -0.01935287 | 2 | 1.898508 | 1 | 60 | 150 | Cr3+_ion
2 | 316.98 | 0.07817419 | -0.02060706 | 2 | 1.898508 | 1 | 60 | 150 | Cr3+_ion
2 | 251.79 | 0.08123781 | -0.02188627 | 2 | 1.898508 | 1 | 60 | 150 | Cr3+_ion
2 | 200 | 0.08448176 | -0.02310275 | 2 | 1.898508 | 1 | 60 | 150 | Cr3+_ion
2 | 158.87 | 0.08792972 | -0.02430689 | 2 | 1.898508 | 1 | 60 | 150 | Cr3+_ion
2 | 126.19 | 0.09160256 | -0.02550204 | 2 | 1.898508 | 1 | 60 | 150 | Cr3+_ion
2 | 100.24 | 0.09548749 | -0.02656543 | 2 | 1.898508 | 1 | 60 | 150 | Cr3+_ion
2 | 79.621 | 0.09955765 | -0.02748035 | 2 | 1.898508 | 1 | 60 | 150 | Cr3+_ion
2 | 63.246 | 0.1037257 | -0.02823923 | 2 | 1.898508 | 1 | 60 | 150 | Cr3+_ion
2 | 50.238 | 0.108195 | -0.0287813 | 2 | 1.898508 | 1 | 60 | 150 | Cr3+_ion
2 | 39.905 | 0.1126973 | -0.02917449 | 2 | 1.898508 | 1 | 60 | 150 | Cr3+_ion
2 | 31.698 | 0.1172156 | -0.02940191 | 2 | 1.898508 | 1 | 60 | 150 | Cr3+_ion
2 | 25.179 | 0.1220589 | -0.02929515 | 2 | 1.898508 | 1 | 60 | 150 | Cr3+_ion
2 | 20 | 0.1275682 | -0.02848809 | 2 | 1.898508 | 1 | 60 | 150 | Cr3+_ion
2 | 15.887 | 0.1340256 | -0.02658896 | 2 | 1.898508 | 1 | 60 | 150 | Cr3+_ion
2 | 12.619 | 0.1383843 | -0.02604224 | 2 | 1.898508 | 1 | 60 | 150 | Cr3+_ion
2 | 10.024 | 0.1426476 | -0.02574795 | 2 | 1.898508 | 1 | 60 | 150 | Cr3+_ion
2 | 7.9621 | 0.1468054 | -0.02575722 | 2 | 1.898508 | 1 | 60 | 150 | Cr3+_ion
2 | 6.3246 | 0.1510076 | -0.02546558 | 2 | 1.898508 | 1 | 60 | 150 | Cr3+_ion
2 | 5.0238 | 0.1555572 | -0.02542562 | 2 | 1.898508 | 1 | 60 | 150 | Cr3+_ion
2 | 3.9905 | 0.1602218 | -0.0253647 | 2 | 1.898508 | 1 | 60 | 150 | Cr3+_ion
2 | 3.1698 | 0.1650862 | -0.02555409 | 2 | 1.898508 | 1 | 60 | 150 | Cr3+_ion
2 | 2.5179 | 0.1698087 | -0.02547303 | 2 | 1.898508 | 1 | 60 | 150 | Cr3+_ion
2 | 2 | 0.1745175 | -0.02551883 | 2 | 1.898508 | 1 | 60 | 150 | Cr3+_ion
2 | 1.5887 | 0.1794171 | -0.0252692 | 2 | 1.898508 | 1 | 60 | 150 | Cr3+_ion
2 | 1.2619 | 0.1844341 | -0.02534881 | 2 | 1.898508 | 1 | 60 | 150 | Cr3+_ion
2 | 1.0024 | 0.1888334 | -0.0247787 | 2 | 1.898508 | 1 | 60 | 150 | Cr3+_ion
2 | 0.79621 | 0.1930016 | -0.02364245 | 2 | 1.898508 | 1 | 60 | 150 | Cr3+_ion
2 | 0.63246 | 0.1973731 | -0.02147021 | 2 | 1.898508 | 1 | 60 | 150 | Cr3+_ion
2 | 0.50238 | 0.2012255 | -0.01933591 | 2 | 1.898508 | 1 | 60 | 150 | Cr3+_ion
2 | 0.39905 | 0.2046002 | -0.01689447 | 2 | 1.898508 | 1 | 60 | 150 | Cr3+_ion
2 | 0.31623 | 0.2071676 | -0.0138947 | 2 | 1.898508 | 1 | 60 | 150 | Cr3+_ion
2 | 0.25119 | 0.208938 | -0.01068966 | 2 | 1.898508 | 1 | 60 | 150 | Cr3+_ion
2 | 0.2 | 0.2097404 | -0.00708872 | 2 | 1.898508 | 1 | 60 | 150 | Cr3+_ion
2 | 0.15849 | 0.2096225 | -0.003096957 | 2 | 1.898508 | 1 | 60 | 150 | Cr3+_ion
2 | 0.12619 | 0.209014 | 0.0005794977 | 2 | 1.898508 | 1 | 60 | 150 | Cr3+_ion
2 | 0.1 | 0.2077537 | 0.004503118 | 2 | 1.898508 | 1 | 60 | 150 | Cr3+_ion
2 | 0.079621 | 0.2055667 | 0.00782738 | 2 | 1.898508 | 1 | 60 | 150 | Cr3+_ion
2 | 0.063246 | 0.2016711 | 0.01092164 | 2 | 1.898508 | 1 | 60 | 150 | Cr3+_ion
2 | 0.050238 | 0.1981938 | 0.01370313 | 2 | 1.898508 | 1 | 60 | 150 | Cr3+_ion
2 | 0.039905 | 0.1950637 | 0.01561314 | 2 | 1.898508 | 1 | 60 | 150 | Cr3+_ion
2 | 0.031698 | 0.1905999 | 0.01731474 | 2 | 1.898508 | 1 | 60 | 150 | Cr3+_ion
2 | 0.025179 | 0.1866039 | 0.01783419 | 2 | 1.898508 | 1 | 60 | 150 | Cr3+_ion
2 | 0.02 | 0.1820845 | 0.01916997 | 2 | 1.898508 | 1 | 60 | 150 | Cr3+_ion
2 | 0.015887 | 0.178318 | 0.02049238 | 2 | 1.898508 | 1 | 60 | 150 | Cr3+_ion
2 | 0.012619 | 0.1750856 | 0.02057896 | 2 | 1.898508 | 1 | 60 | 150 | Cr3+_ion
2 | 0.010024 | 0.1725933 | 0.02037353 | 2 | 1.898508 | 1 | 60 | 150 | Cr3+_ion
4 | 20000 | -0.001013683 | -0.0002856516 | 2 | 1.912776 | 1 | 60 | 150 | Cr3+_ion
4 | 15890 | 0.04410516 | -0.003082413 | 2 | 1.912776 | 1 | 60 | 150 | Cr3+_ion
4 | 12619 | 0.04555349 | -0.003439425 | 2 | 1.912776 | 1 | 60 | 150 | Cr3+_ion
4 | 10020 | 0.04739643 | -0.003945664 | 2 | 1.912776 | 1 | 60 | 150 | Cr3+_ion
4 | 7962 | 0.04983478 | -0.004594885 | 2 | 1.912776 | 1 | 60 | 150 | Cr3+_ion
4 | 6324.6 | 0.0522255 | -0.005622743 | 2 | 1.912776 | 1 | 60 | 150 | Cr3+_ion
4 | 5023.8 | 0.05407499 | -0.006942046 | 2 | 1.912776 | 1 | 60 | 150 | Cr3+_ion
4 | 3991 | 0.05554425 | -0.008399715 | 2 | 1.912776 | 1 | 60 | 150 | Cr3+_ion
4 | 3169.8 | 0.05708386 | -0.009753787 | 2 | 1.912776 | 1 | 60 | 150 | Cr3+_ion
4 | 2517.9 | 0.05882652 | -0.01106741 | 2 | 1.912776 | 1 | 60 | 150 | Cr3+_ion
4 | 2000 | 0.06061692 | -0.01232188 | 2 | 1.912776 | 1 | 60 | 150 | Cr3+_ion
4 | 1588.7 | 0.06256377 | -0.0135302 | 2 | 1.912776 | 1 | 60 | 150 | Cr3+_ion
4 | 1261.9 | 0.06463825 | -0.01481261 | 2 | 1.912776 | 1 | 60 | 150 | Cr3+_ion
4 | 1002.4 | 0.06690315 | -0.01607527 | 2 | 1.912776 | 1 | 60 | 150 | Cr3+_ion
4 | 796.21 | 0.06925025 | -0.01743716 | 2 | 1.912776 | 1 | 60 | 150 | Cr3+_ion
4 | 632.46 | 0.0718772 | -0.01886784 | 2 | 1.912776 | 1 | 60 | 150 | Cr3+_ion
4 | 502.38 | 0.07468335 | -0.02028052 | 2 | 1.912776 | 1 | 60 | 150 | Cr3+_ion
4 | 399.05 | 0.07777075 | -0.02171923 | 2 | 1.912776 | 1 | 60 | 150 | Cr3+_ion
4 | 316.98 | 0.08098679 | -0.02314684 | 2 | 1.912776 | 1 | 60 | 150 | Cr3+_ion
4 | 251.79 | 0.08442922 | -0.02464556 | 2 | 1.912776 | 1 | 60 | 150 | Cr3+_ion
4 | 200 | 0.08808057 | -0.02603315 | 2 | 1.912776 | 1 | 60 | 150 | Cr3+_ion
4 | 158.87 | 0.09200363 | -0.02743251 | 2 | 1.912776 | 1 | 60 | 150 | Cr3+_ion
4 | 126.19 | 0.09612806 | -0.02872125 | 2 | 1.912776 | 1 | 60 | 150 | Cr3+_ion
4 | 100.24 | 0.1005204 | -0.02986741 | 2 | 1.912776 | 1 | 60 | 150 | Cr3+_ion
4 | 79.621 | 0.1051194 | -0.03083369 | 2 | 1.912776 | 1 | 60 | 150 | Cr3+_ion
4 | 63.246 | 0.1097709 | -0.03157355 | 2 | 1.912776 | 1 | 60 | 150 | Cr3+_ion
4 | 50.238 | 0.1147378 | -0.03205373 | 2 | 1.912776 | 1 | 60 | 150 | Cr3+_ion
4 | 39.905 | 0.1197146 | -0.03234465 | 2 | 1.912776 | 1 | 60 | 150 | Cr3+_ion
4 | 31.698 | 0.124565 | -0.03243359 | 2 | 1.912776 | 1 | 60 | 150 | Cr3+_ion
4 | 25.179 | 0.1297663 | -0.03216183 | 2 | 1.912776 | 1 | 60 | 150 | Cr3+_ion
4 | 20 | 0.1357434 | -0.03105276 | 2 | 1.912776 | 1 | 60 | 150 | Cr3+_ion
4 | 15.887 | 0.1428587 | -0.02860935 | 2 | 1.912776 | 1 | 60 | 150 | Cr3+_ion
4 | 12.619 | 0.1473769 | -0.02800813 | 2 | 1.912776 | 1 | 60 | 150 | Cr3+_ion
4 | 10.024 | 0.1516746 | -0.02747186 | 2 | 1.912776 | 1 | 60 | 150 | Cr3+_ion
4 | 7.9621 | 0.156092 | -0.02734987 | 2 | 1.912776 | 1 | 60 | 150 | Cr3+_ion
4 | 6.3246 | 0.1606513 | -0.02708627 | 2 | 1.912776 | 1 | 60 | 150 | Cr3+_ion
4 | 5.0238 | 0.1651026 | -0.02702456 | 2 | 1.912776 | 1 | 60 | 150 | Cr3+_ion
4 | 3.9905 | 0.1702442 | -0.02726481 | 2 | 1.912776 | 1 | 60 | 150 | Cr3+_ion
4 | 3.1698 | 0.1754704 | -0.02744376 | 2 | 1.912776 | 1 | 60 | 150 | Cr3+_ion
4 | 2.5179 | 0.1803104 | -0.02770478 | 2 | 1.912776 | 1 | 60 | 150 | Cr3+_ion
4 | 2 | 0.1858403 | -0.02772371 | 2 | 1.912776 | 1 | 60 | 150 | Cr3+_ion
4 | 1.5887 | 0.1911278 | -0.02742125 | 2 | 1.912776 | 1 | 60 | 150 | Cr3+_ion
4 | 1.2619 | 0.1963844 | -0.02754102 | 2 | 1.912776 | 1 | 60 | 150 | Cr3+_ion
4 | 1.0024 | 0.2016038 | -0.02642138 | 2 | 1.912776 | 1 | 60 | 150 | Cr3+_ion
4 | 0.79621 | 0.2061392 | -0.02579975 | 2 | 1.912776 | 1 | 60 | 150 | Cr3+_ion
4 | 0.63246 | 0.2104637 | -0.02333212 | 2 | 1.912776 | 1 | 60 | 150 | Cr3+_ion
4 | 0.50238 | 0.2147838 | -0.0214534 | 2 | 1.912776 | 1 | 60 | 150 | Cr3+_ion
4 | 0.39905 | 0.2181074 | -0.01863599 | 2 | 1.912776 | 1 | 60 | 150 | Cr3+_ion
4 | 0.31623 | 0.2212651 | -0.01494839 | 2 | 1.912776 | 1 | 60 | 150 | Cr3+_ion
4 | 0.25119 | 0.2226235 | -0.01164489 | 2 | 1.912776 | 1 | 60 | 150 | Cr3+_ion
4 | 0.2 | 0.2233842 | -0.007110341 | 2 | 1.912776 | 1 | 60 | 150 | Cr3+_ion
4 | 0.15849 | 0.2234949 | -0.003135545 | 2 | 1.912776 | 1 | 60 | 150 | Cr3+_ion
4 | 0.12619 | 0.2212582 | 0.0015568 | 2 | 1.912776 | 1 | 60 | 150 | Cr3+_ion
4 | 0.1 | 0.2195619 | 0.005672362 | 2 | 1.912776 | 1 | 60 | 150 | Cr3+_ion
4 | 0.079621 | 0.2157906 | 0.009718576 | 2 | 1.912776 | 1 | 60 | 150 | Cr3+_ion
4 | 0.063246 | 0.2133378 | 0.01309776 | 2 | 1.912776 | 1 | 60 | 150 | Cr3+_ion
4 | 0.050238 | 0.2085478 | 0.01562001 | 2 | 1.912776 | 1 | 60 | 150 | Cr3+_ion
4 | 0.039905 | 0.2039328 | 0.01761128 | 2 | 1.912776 | 1 | 60 | 150 | Cr3+_ion
4 | 0.031698 | 0.1997251 | 0.01920572 | 2 | 1.912776 | 1 | 60 | 150 | Cr3+_ion
4 | 0.025179 | 0.1942614 | 0.02045656 | 2 | 1.912776 | 1 | 60 | 150 | Cr3+_ion
4 | 0.02 | 0.1897402 | 0.02122058 | 2 | 1.912776 | 1 | 60 | 150 | Cr3+_ion
4 | 0.015887 | 0.1859658 | 0.02225893 | 2 | 1.912776 | 1 | 60 | 150 | Cr3+_ion
4 | 0.012619 | 0.1819793 | 0.02197303 | 2 | 1.912776 | 1 | 60 | 150 | Cr3+_ion
4 | 0.010024 | 0.1780074 | 0.02235029 | 2 | 1.912776 | 1 | 60 | 150 | Cr3+_ion
6 | 20000 | 0.04350239 | -0.003131416 | 2 | 1.926223 | 1 | 60 | 150 | Cr3+_ion
6 | 15890 | 0.04466129 | -0.003472369 | 2 | 1.926223 | 1 | 60 | 150 | Cr3+_ion
6 | 12619 | 0.04629336 | -0.003905875 | 2 | 1.926223 | 1 | 60 | 150 | Cr3+_ion
6 | 10020 | 0.04846729 | -0.004603775 | 2 | 1.926223 | 1 | 60 | 150 | Cr3+_ion
6 | 7962 | 0.0509425 | -0.00543348 | 2 | 1.926223 | 1 | 60 | 150 | Cr3+_ion
6 | 6324.6 | 0.05299778 | -0.006450397 | 2 | 1.926223 | 1 | 60 | 150 | Cr3+_ion
6 | 5023.8 | 0.05456566 | -0.007832593 | 2 | 1.926223 | 1 | 60 | 150 | Cr3+_ion
6 | 3991 | 0.05611085 | -0.009382933 | 2 | 1.926223 | 1 | 60 | 150 | Cr3+_ion
6 | 3169.8 | 0.05777333 | -0.01085175 | 2 | 1.926223 | 1 | 60 | 150 | Cr3+_ion
6 | 2517.9 | 0.059642 | -0.0123387 | 2 | 1.926223 | 1 | 60 | 150 | Cr3+_ion
6 | 2000 | 0.06165327 | -0.01379798 | 2 | 1.926223 | 1 | 60 | 150 | Cr3+_ion
6 | 1588.7 | 0.06385176 | -0.01522451 | 2 | 1.926223 | 1 | 60 | 150 | Cr3+_ion
6 | 1261.9 | 0.06616796 | -0.01671652 | 2 | 1.926223 | 1 | 60 | 150 | Cr3+_ion
6 | 1002.4 | 0.06874105 | -0.01828833 | 2 | 1.926223 | 1 | 60 | 150 | Cr3+_ion
6 | 796.21 | 0.07143436 | -0.01991445 | 2 | 1.926223 | 1 | 60 | 150 | Cr3+_ion
6 | 632.46 | 0.07440049 | -0.02160036 | 2 | 1.926223 | 1 | 60 | 150 | Cr3+_ion
6 | 502.38 | 0.07764354 | -0.02332217 | 2 | 1.926223 | 1 | 60 | 150 | Cr3+_ion
6 | 399.05 | 0.08110575 | -0.02512449 | 2 | 1.926223 | 1 | 60 | 150 | Cr3+_ion
6 | 316.98 | 0.08483278 | -0.02679543 | 2 | 1.926223 | 1 | 60 | 150 | Cr3+_ion
6 | 251.79 | 0.08882737 | -0.02844125 | 2 | 1.926223 | 1 | 60 | 150 | Cr3+_ion
6 | 200 | 0.09310909 | -0.03020783 | 2 | 1.926223 | 1 | 60 | 150 | Cr3+_ion
6 | 158.87 | 0.0975734 | -0.03189708 | 2 | 1.926223 | 1 | 60 | 150 | Cr3+_ion
6 | 126.19 | 0.1024398 | -0.03337799 | 2 | 1.926223 | 1 | 60 | 150 | Cr3+_ion
6 | 100.24 | 0.1075396 | -0.03464165 | 2 | 1.926223 | 1 | 60 | 150 | Cr3+_ion
6 | 79.621 | 0.1128271 | -0.03566591 | 2 | 1.926223 | 1 | 60 | 150 | Cr3+_ion
6 | 63.246 | 0.1181881 | -0.03645565 | 2 | 1.926223 | 1 | 60 | 150 | Cr3+_ion
6 | 50.238 | 0.1238242 | -0.03692452 | 2 | 1.926223 | 1 | 60 | 150 | Cr3+_ion
6 | 39.905 | 0.1294295 | -0.03711512 | 2 | 1.926223 | 1 | 60 | 150 | Cr3+_ion
6 | 31.698 | 0.1349143 | -0.03707586 | 2 | 1.926223 | 1 | 60 | 150 | Cr3+_ion
6 | 25.179 | 0.1407538 | -0.03653103 | 2 | 1.926223 | 1 | 60 | 150 | Cr3+_ion
6 | 20 | 0.1474107 | -0.03503447 | 2 | 1.926223 | 1 | 60 | 150 | Cr3+_ion
6 | 15.887 | 0.1552685 | -0.03207392 | 2 | 1.926223 | 1 | 60 | 150 | Cr3+_ion
6 | 12.619 | 0.1602242 | -0.03112689 | 2 | 1.926223 | 1 | 60 | 150 | Cr3+_ion
6 | 10.024 | 0.1648912 | -0.0309389 | 2 | 1.926223 | 1 | 60 | 150 | Cr3+_ion
6 | 7.9621 | 0.1694709 | -0.03038897 | 2 | 1.926223 | 1 | 60 | 150 | Cr3+_ion
6 | 6.3246 | 0.1745193 | -0.03040334 | 2 | 1.926223 | 1 | 60 | 150 | Cr3+_ion
6 | 5.0238 | 0.1798556 | -0.03053665 | 2 | 1.926223 | 1 | 60 | 150 | Cr3+_ion
6 | 3.9905 | 0.1851262 | -0.03071927 | 2 | 1.926223 | 1 | 60 | 150 | Cr3+_ion
6 | 3.1698 | 0.1908011 | -0.03083023 | 2 | 1.926223 | 1 | 60 | 150 | Cr3+_ion
6 | 2.5179 | 0.196869 | -0.03099147 | 2 | 1.926223 | 1 | 60 | 150 | Cr3+_ion
6 | 2 | 0.2027209 | -0.0314917 | 2 | 1.926223 | 1 | 60 | 150 | Cr3+_ion
6 | 1.5887 | 0.2086908 | -0.0317766 | 2 | 1.926223 | 1 | 60 | 150 | Cr3+_ion
6 | 1.2619 | 0.2145192 | -0.03131968 | 2 | 1.926223 | 1 | 60 | 150 | Cr3+_ion
6 | 1.0024 | 0.220021 | -0.03091765 | 2 | 1.926223 | 1 | 60 | 150 | Cr3+_ion
6 | 0.79621 | 0.2254851 | -0.02958946 | 2 | 1.926223 | 1 | 60 | 150 | Cr3+_ion
6 | 0.63246 | 0.230703 | -0.02688732 | 2 | 1.926223 | 1 | 60 | 150 | Cr3+_ion
6 | 0.50238 | 0.2347134 | -0.02440774 | 2 | 1.926223 | 1 | 60 | 150 | Cr3+_ion
6 | 0.39905 | 0.2383756 | -0.02103656 | 2 | 1.926223 | 1 | 60 | 150 | Cr3+_ion
6 | 0.31623 | 0.240971 | -0.01697526 | 2 | 1.926223 | 1 | 60 | 150 | Cr3+_ion
6 | 0.25119 | 0.2423658 | -0.01331392 | 2 | 1.926223 | 1 | 60 | 150 | Cr3+_ion
6 | 0.2 | 0.2431901 | -0.008557537 | 2 | 1.926223 | 1 | 60 | 150 | Cr3+_ion
6 | 0.15849 | 0.2425607 | -0.003870813 | 2 | 1.926223 | 1 | 60 | 150 | Cr3+_ion
6 | 0.12619 | 0.2401283 | 0.00137206 | 2 | 1.926223 | 1 | 60 | 150 | Cr3+_ion
6 | 0.1 | 0.237169 | 0.006264527 | 2 | 1.926223 | 1 | 60 | 150 | Cr3+_ion
6 | 0.079621 | 0.2326796 | 0.0107526 | 2 | 1.926223 | 1 | 60 | 150 | Cr3+_ion
6 | 0.063246 | 0.22679 | 0.01361624 | 2 | 1.926223 | 1 | 60 | 150 | Cr3+_ion
6 | 0.050238 | 0.2213213 | 0.01628779 | 2 | 1.926223 | 1 | 60 | 150 | Cr3+_ion
6 | 0.039905 | 0.2153366 | 0.01885193 | 2 | 1.926223 | 1 | 60 | 150 | Cr3+_ion
6 | 0.031698 | 0.2090936 | 0.02066147 | 2 | 1.926223 | 1 | 60 | 150 | Cr3+_ion
6 | 0.025179 | 0.2043226 | 0.02134412 | 2 | 1.926223 | 1 | 60 | 150 | Cr3+_ion
6 | 0.02 | 0.1992757 | 0.02283659 | 2 | 1.926223 | 1 | 60 | 150 | Cr3+_ion
6 | 0.015887 | 0.1944427 | 0.02311538 | 2 | 1.926223 | 1 | 60 | 150 | Cr3+_ion
6 | 0.012619 | 0.189634 | 0.02288766 | 2 | 1.926223 | 1 | 60 | 150 | Cr3+_ion
6 | 0.010024 | 0.1866393 | 0.02380756 | 2 | 1.926223 | 1 | 60 | 150 | Cr3+_ion