## Sheet1
Time(h) | Freq | Zreal | Zimag | ppm | mean_voltage | current | temperature | flow | Label
0 | 20000 | -0.00499721 | -0.001321091 | 2 | 1.885177 | 1 | 60 | 150 | Na+_ion
0 | 15890 | 0.0421006 | -0.001615243 | 2 | 1.885177 | 1 | 60 | 150 | Na+_ion
0 | 12619 | 0.04354683 | -0.001742446 | 2 | 1.885177 | 1 | 60 | 150 | Na+_ion
0 | 10020 | 0.04473153 | -0.002095303 | 2 | 1.885177 | 1 | 60 | 150 | Na+_ion
0 | 7962 | 0.04558203 | -0.002591521 | 2 | 1.885177 | 1 | 60 | 150 | Na+_ion
0 | 6324.6 | 0.04542266 | -0.002577486 | 2 | 1.885177 | 1 | 60 | 150 | Na+_ion
0 | 5023.8 | 0.04532098 | -0.002529607 | 2 | 1.885177 | 1 | 60 | 150 | Na+_ion
0 | 3991 | 0.04544416 | -0.002623246 | 2 | 1.885177 | 1 | 60 | 150 | Na+_ion
0 | 3169.8 | 0.04572098 | -0.002701369 | 2 | 1.885177 | 1 | 60 | 150 | Na+_ion
0 | 2517.9 | 0.04609915 | -0.002880851 | 2 | 1.885177 | 1 | 60 | 150 | Na+_ion
0 | 2000 | 0.04644292 | -0.003062288 | 2 | 1.885177 | 1 | 60 | 150 | Na+_ion
0 | 1588.7 | 0.04679082 | -0.003262713 | 2 | 1.885177 | 1 | 60 | 150 | Na+_ion
0 | 1261.9 | 0.04711561 | -0.003548247 | 2 | 1.885177 | 1 | 60 | 150 | Na+_ion
0 | 1002.4 | 0.0475124 | -0.003935126 | 2 | 1.885177 | 1 | 60 | 150 | Na+_ion
0 | 796.21 | 0.04789139 | -0.004365368 | 2 | 1.885177 | 1 | 60 | 150 | Na+_ion
0 | 632.46 | 0.04832666 | -0.004902499 | 2 | 1.885177 | 1 | 60 | 150 | Na+_ion
0 | 502.38 | 0.04881053 | -0.005540656 | 2 | 1.885177 | 1 | 60 | 150 | Na+_ion
0 | 399.05 | 0.04936365 | -0.006272476 | 2 | 1.885177 | 1 | 60 | 150 | Na+_ion
0 | 316.98 | 0.04988542 | -0.007202685 | 2 | 1.885177 | 1 | 60 | 150 | Na+_ion
0 | 251.79 | 0.05045709 | -0.008380647 | 2 | 1.885177 | 1 | 60 | 150 | Na+_ion
0 | 200 | 0.05112959 | -0.009810212 | 2 | 1.885177 | 1 | 60 | 150 | Na+_ion
0 | 158.87 | 0.05195123 | -0.01162356 | 2 | 1.885177 | 1 | 60 | 150 | Na+_ion
0 | 126.19 | 0.05294647 | -0.01377088 | 2 | 1.885177 | 1 | 60 | 150 | Na+_ion
0 | 100.24 | 0.05412668 | -0.01640713 | 2 | 1.885177 | 1 | 60 | 150 | Na+_ion
0 | 79.621 | 0.0555985 | -0.01957882 | 2 | 1.885177 | 1 | 60 | 150 | Na+_ion
0 | 63.246 | 0.05739493 | -0.02336039 | 2 | 1.885177 | 1 | 60 | 150 | Na+_ion
0 | 50.238 | 0.05980797 | -0.02784303 | 2 | 1.885177 | 1 | 60 | 150 | Na+_ion
0 | 39.905 | 0.06277552 | -0.03315165 | 2 | 1.885177 | 1 | 60 | 150 | Na+_ion
0 | 31.698 | 0.06638331 | -0.03940694 | 2 | 1.885177 | 1 | 60 | 150 | Na+_ion
0 | 25.179 | 0.07124042 | -0.04666943 | 2 | 1.885177 | 1 | 60 | 150 | Na+_ion
0 | 20 | 0.07807972 | -0.05489838 | 2 | 1.885177 | 1 | 60 | 150 | Na+_ion
0 | 15.887 | 0.08778459 | -0.06387971 | 2 | 1.885177 | 1 | 60 | 150 | Na+_ion
0 | 12.619 | 0.097152 | -0.07452902 | 2 | 1.885177 | 1 | 60 | 150 | Na+_ion
0 | 10.024 | 0.1085542 | -0.08645817 | 2 | 1.885177 | 1 | 60 | 150 | Na+_ion
0 | 7.9621 | 0.1221254 | -0.1004385 | 2 | 1.885177 | 1 | 60 | 150 | Na+_ion
0 | 6.3246 | 0.1389379 | -0.1158654 | 2 | 1.885177 | 1 | 60 | 150 | Na+_ion
0 | 5.0238 | 0.1587796 | -0.1327463 | 2 | 1.885177 | 1 | 60 | 150 | Na+_ion
0 | 3.9905 | 0.1826119 | -0.1515204 | 2 | 1.885177 | 1 | 60 | 150 | Na+_ion
0 | 3.1698 | 0.2070555 | -0.1684277 | 2 | 1.885177 | 1 | 60 | 150 | Na+_ion
0 | 2.5179 | 0.218947 | -0.172 | 2 | 1.885177 | 1 | 60 | 150 | Na+_ion
0 | 2 | 0.2291024 | -0.1723481 | 2 | 1.885177 | 1 | 60 | 150 | Na+_ion
0 | 1.5887 | 0.2208972 | -0.157626 | 2 | 1.885177 | 1 | 60 | 150 | Na+_ion
0 | 1.2619 | 0.2311955 | -0.1542002 | 2 | 1.885177 | 1 | 60 | 150 | Na+_ion
0 | 1.0024 | 0.2471256 | -0.1535594 | 2 | 1.885177 | 1 | 60 | 150 | Na+_ion
0 | 0.79621 | 0.255265 | -0.1458881 | 2 | 1.885177 | 1 | 60 | 150 | Na+_ion
0 | 0.63246 | 0.3109691 | -0.1579448 | 2 | 1.885177 | 1 | 60 | 150 | Na+_ion
0 | 0.50238 | 0.3195293 | -0.1480981 | 2 | 1.885177 | 1 | 60 | 150 | Na+_ion
0 | 0.39905 | 0.327915 | -0.1372462 | 2 | 1.885177 | 1 | 60 | 150 | Na+_ion
0 | 0.31623 | 0.3340494 | -0.1250673 | 2 | 1.885177 | 1 | 60 | 150 | Na+_ion
0 | 0.25119 | 0.3397169 | -0.1128168 | 2 | 1.885177 | 1 | 60 | 150 | Na+_ion
0 | 0.2 | 0.3418748 | -0.100098 | 2 | 1.885177 | 1 | 60 | 150 | Na+_ion
0 | 0.15849 | 0.3421172 | -0.08693628 | 2 | 1.885177 | 1 | 60 | 150 | Na+_ion
0 | 0.12619 | 0.3374798 | -0.07328316 | 2 | 1.885177 | 1 | 60 | 150 | Na+_ion
0 | 0.1 | 0.3306895 | -0.05961916 | 2 | 1.885177 | 1 | 60 | 150 | Na+_ion
0 | 0.079621 | 0.3135455 | -0.04638364 | 2 | 1.885177 | 1 | 60 | 150 | Na+_ion
0 | 0.063246 | 0.3192321 | -0.03706614 | 2 | 1.885177 | 1 | 60 | 150 | Na+_ion
0 | 0.050238 | 0.3053064 | -0.02553662 | 2 | 1.885177 | 1 | 60 | 150 | Na+_ion
0 | 0.039905 | 0.3075549 | -0.01743619 | 2 | 1.885177 | 1 | 60 | 150 | Na+_ion
0 | 0.031698 | 0.3087355 | -0.008253452 | 2 | 1.885177 | 1 | 60 | 150 | Na+_ion
0 | 0.025179 | 0.3063617 | -0.001315786 | 2 | 1.885177 | 1 | 60 | 150 | Na+_ion
0 | 0.02 | 0.3068664 | 0.006543544 | 2 | 1.885177 | 1 | 60 | 150 | Na+_ion
0 | 0.015887 | 0.3048129 | 0.0122277 | 2 | 1.885177 | 1 | 60 | 150 | Na+_ion
0 | 0.012619 | 0.3018465 | 0.01746578 | 2 | 1.885177 | 1 | 60 | 150 | Na+_ion
0 | 0.010024 | 0.2991929 | 0.02218808 | 2 | 1.885177 | 1 | 60 | 150 | Na+_ion
2 | 20000 | -0.002983201 | 0.002411834 | 2 | 1.891781 | 1 | 60 | 150 | Na+_ion
2 | 15890 | 0.04265249 | -0.001682973 | 2 | 1.891781 | 1 | 60 | 150 | Na+_ion
2 | 12619 | 0.04393911 | -0.001778028 | 2 | 1.891781 | 1 | 60 | 150 | Na+_ion
2 | 10020 | 0.04509779 | -0.002210578 | 2 | 1.891781 | 1 | 60 | 150 | Na+_ion
2 | 7962 | 0.04570348 | -0.002655641 | 2 | 1.891781 | 1 | 60 | 150 | Na+_ion
2 | 6324.6 | 0.04538091 | -0.002573965 | 2 | 1.891781 | 1 | 60 | 150 | Na+_ion
2 | 5023.8 | 0.04525856 | -0.002524828 | 2 | 1.891781 | 1 | 60 | 150 | Na+_ion
2 | 3991 | 0.0454061 | -0.002627457 | 2 | 1.891781 | 1 | 60 | 150 | Na+_ion
2 | 3169.8 | 0.04566208 | -0.002694963 | 2 | 1.891781 | 1 | 60 | 150 | Na+_ion
2 | 2517.9 | 0.04598664 | -0.002901668 | 2 | 1.891781 | 1 | 60 | 150 | Na+_ion
2 | 2000 | 0.04637196 | -0.003087336 | 2 | 1.891781 | 1 | 60 | 150 | Na+_ion
2 | 1588.7 | 0.04668686 | -0.003288353 | 2 | 1.891781 | 1 | 60 | 150 | Na+_ion
2 | 1261.9 | 0.04703803 | -0.003596508 | 2 | 1.891781 | 1 | 60 | 150 | Na+_ion
2 | 1002.4 | 0.04743101 | -0.00398454 | 2 | 1.891781 | 1 | 60 | 150 | Na+_ion
2 | 796.21 | 0.04784657 | -0.004432798 | 2 | 1.891781 | 1 | 60 | 150 | Na+_ion
2 | 632.46 | 0.04829924 | -0.005015121 | 2 | 1.891781 | 1 | 60 | 150 | Na+_ion
2 | 502.38 | 0.04882731 | -0.005679831 | 2 | 1.891781 | 1 | 60 | 150 | Na+_ion
2 | 399.05 | 0.04939651 | -0.006447879 | 2 | 1.891781 | 1 | 60 | 150 | Na+_ion
2 | 316.98 | 0.0499658 | -0.007374759 | 2 | 1.891781 | 1 | 60 | 150 | Na+_ion
2 | 251.79 | 0.05062319 | -0.00851236 | 2 | 1.891781 | 1 | 60 | 150 | Na+_ion
2 | 200 | 0.05131604 | -0.009976219 | 2 | 1.891781 | 1 | 60 | 150 | Na+_ion
2 | 158.87 | 0.05220427 | -0.01170398 | 2 | 1.891781 | 1 | 60 | 150 | Na+_ion
2 | 126.19 | 0.05320121 | -0.01384606 | 2 | 1.891781 | 1 | 60 | 150 | Na+_ion
2 | 100.24 | 0.05439668 | -0.01643309 | 2 | 1.891781 | 1 | 60 | 150 | Na+_ion
2 | 79.621 | 0.05589278 | -0.01952111 | 2 | 1.891781 | 1 | 60 | 150 | Na+_ion
2 | 63.246 | 0.05772667 | -0.02319299 | 2 | 1.891781 | 1 | 60 | 150 | Na+_ion
2 | 50.238 | 0.06015603 | -0.02756481 | 2 | 1.891781 | 1 | 60 | 150 | Na+_ion
2 | 39.905 | 0.06308368 | -0.0327147 | 2 | 1.891781 | 1 | 60 | 150 | Na+_ion
2 | 31.698 | 0.06666268 | -0.0387713 | 2 | 1.891781 | 1 | 60 | 150 | Na+_ion
2 | 25.179 | 0.07144614 | -0.0457728 | 2 | 1.891781 | 1 | 60 | 150 | Na+_ion
2 | 20 | 0.07817353 | -0.05369689 | 2 | 1.891781 | 1 | 60 | 150 | Na+_ion
2 | 15.887 | 0.08770106 | -0.06235255 | 2 | 1.891781 | 1 | 60 | 150 | Na+_ion
2 | 12.619 | 0.09680137 | -0.07245161 | 2 | 1.891781 | 1 | 60 | 150 | Na+_ion
2 | 10.024 | 0.1080467 | -0.0842959 | 2 | 1.891781 | 1 | 60 | 150 | Na+_ion
2 | 7.9621 | 0.1210047 | -0.09742465 | 2 | 1.891781 | 1 | 60 | 150 | Na+_ion
2 | 6.3246 | 0.1374583 | -0.1120712 | 2 | 1.891781 | 1 | 60 | 150 | Na+_ion
2 | 5.0238 | 0.1563465 | -0.128464 | 2 | 1.891781 | 1 | 60 | 150 | Na+_ion
2 | 3.9905 | 0.1791704 | -0.1455672 | 2 | 1.891781 | 1 | 60 | 150 | Na+_ion
2 | 3.1698 | 0.2004157 | -0.1591839 | 2 | 1.891781 | 1 | 60 | 150 | Na+_ion
2 | 2.5179 | 0.2165599 | -0.1670823 | 2 | 1.891781 | 1 | 60 | 150 | Na+_ion
2 | 2 | 0.2255514 | -0.1674425 | 2 | 1.891781 | 1 | 60 | 150 | Na+_ion
2 | 1.5887 | 0.2203883 | -0.1551036 | 2 | 1.891781 | 1 | 60 | 150 | Na+_ion
2 | 1.2619 | 0.2302079 | -0.1532672 | 2 | 1.891781 | 1 | 60 | 150 | Na+_ion
2 | 1.0024 | 0.2480934 | -0.1541402 | 2 | 1.891781 | 1 | 60 | 150 | Na+_ion
2 | 0.79621 | 0.2565241 | -0.1486934 | 2 | 1.891781 | 1 | 60 | 150 | Na+_ion
2 | 0.63246 | 0.3104004 | -0.1590109 | 2 | 1.891781 | 1 | 60 | 150 | Na+_ion
2 | 0.50238 | 0.319592 | -0.1487942 | 2 | 1.891781 | 1 | 60 | 150 | Na+_ion
2 | 0.39905 | 0.3273381 | -0.1379425 | 2 | 1.891781 | 1 | 60 | 150 | Na+_ion
2 | 0.31623 | 0.333573 | -0.1276416 | 2 | 1.891781 | 1 | 60 | 150 | Na+_ion
2 | 0.25119 | 0.3403133 | -0.1162341 | 2 | 1.891781 | 1 | 60 | 150 | Na+_ion
2 | 0.2 | 0.3443898 | -0.1048967 | 2 | 1.891781 | 1 | 60 | 150 | Na+_ion
2 | 0.15849 | 0.3475143 | -0.09148018 | 2 | 1.891781 | 1 | 60 | 150 | Na+_ion
2 | 0.12619 | 0.3474051 | -0.07822644 | 2 | 1.891781 | 1 | 60 | 150 | Na+_ion
2 | 0.1 | 0.3436972 | -0.06496172 | 2 | 1.891781 | 1 | 60 | 150 | Na+_ion
2 | 0.079621 | 0.3414997 | -0.05266708 | 2 | 1.891781 | 1 | 60 | 150 | Na+_ion
2 | 0.063246 | 0.3177351 | -0.03894989 | 2 | 1.891781 | 1 | 60 | 150 | Na+_ion
2 | 0.050238 | 0.3226031 | -0.02843839 | 2 | 1.891781 | 1 | 60 | 150 | Na+_ion
2 | 0.039905 | 0.3255703 | -0.01894633 | 2 | 1.891781 | 1 | 60 | 150 | Na+_ion
2 | 0.031698 | 0.3105171 | -0.009772885 | 2 | 1.891781 | 1 | 60 | 150 | Na+_ion
2 | 0.025179 | 0.3104693 | -0.0013508 | 2 | 1.891781 | 1 | 60 | 150 | Na+_ion
2 | 0.02 | 0.3095643 | 0.005243635 | 2 | 1.891781 | 1 | 60 | 150 | Na+_ion
2 | 0.015887 | 0.3079107 | 0.01233043 | 2 | 1.891781 | 1 | 60 | 150 | Na+_ion
2 | 0.012619 | 0.3056936 | 0.0186661 | 2 | 1.891781 | 1 | 60 | 150 | Na+_ion
2 | 0.010024 | 0.3035493 | 0.02299835 | 2 | 1.891781 | 1 | 60 | 150 | Na+_ion
4 | 20000 | 0.003267514 | 0.005421674 | 2 | 1.923626 | 1 | 60 | 150 | Na+_ion
4 | 15890 | 0.04288704 | -0.001716394 | 2 | 1.923626 | 1 | 60 | 150 | Na+_ion
4 | 12619 | 0.04425922 | -0.001902454 | 2 | 1.923626 | 1 | 60 | 150 | Na+_ion
4 | 10020 | 0.04541939 | -0.002304229 | 2 | 1.923626 | 1 | 60 | 150 | Na+_ion
4 | 7962 | 0.04583744 | -0.002705973 | 2 | 1.923626 | 1 | 60 | 150 | Na+_ion
4 | 6324.6 | 0.04547117 | -0.002571805 | 2 | 1.923626 | 1 | 60 | 150 | Na+_ion
4 | 5023.8 | 0.04533851 | -0.002540589 | 2 | 1.923626 | 1 | 60 | 150 | Na+_ion
4 | 3991 | 0.04548217 | -0.00262036 | 2 | 1.923626 | 1 | 60 | 150 | Na+_ion
4 | 3169.8 | 0.04574622 | -0.002710704 | 2 | 1.923626 | 1 | 60 | 150 | Na+_ion
4 | 2517.9 | 0.04606018 | -0.002886663 | 2 | 1.923626 | 1 | 60 | 150 | Na+_ion
4 | 2000 | 0.04642725 | -0.003082483 | 2 | 1.923626 | 1 | 60 | 150 | Na+_ion
4 | 1588.7 | 0.04674871 | -0.003312346 | 2 | 1.923626 | 1 | 60 | 150 | Na+_ion
4 | 1261.9 | 0.04712455 | -0.003622234 | 2 | 1.923626 | 1 | 60 | 150 | Na+_ion
4 | 1002.4 | 0.04749327 | -0.004019397 | 2 | 1.923626 | 1 | 60 | 150 | Na+_ion
4 | 796.21 | 0.04791756 | -0.004477037 | 2 | 1.923626 | 1 | 60 | 150 | Na+_ion
4 | 632.46 | 0.04840001 | -0.005066238 | 2 | 1.923626 | 1 | 60 | 150 | Na+_ion
4 | 502.38 | 0.04895964 | -0.005751097 | 2 | 1.923626 | 1 | 60 | 150 | Na+_ion
4 | 399.05 | 0.04954129 | -0.006503221 | 2 | 1.923626 | 1 | 60 | 150 | Na+_ion
4 | 316.98 | 0.05017654 | -0.00745634 | 2 | 1.923626 | 1 | 60 | 150 | Na+_ion
4 | 251.79 | 0.05078885 | -0.008567828 | 2 | 1.923626 | 1 | 60 | 150 | Na+_ion
4 | 200 | 0.05157049 | -0.00999694 | 2 | 1.923626 | 1 | 60 | 150 | Na+_ion
4 | 158.87 | 0.05248002 | -0.01170137 | 2 | 1.923626 | 1 | 60 | 150 | Na+_ion
4 | 126.19 | 0.05350425 | -0.01375303 | 2 | 1.923626 | 1 | 60 | 150 | Na+_ion
4 | 100.24 | 0.0547271 | -0.01626526 | 2 | 1.923626 | 1 | 60 | 150 | Na+_ion
4 | 79.621 | 0.05623973 | -0.01927761 | 2 | 1.923626 | 1 | 60 | 150 | Na+_ion
4 | 63.246 | 0.05806468 | -0.02283689 | 2 | 1.923626 | 1 | 60 | 150 | Na+_ion
4 | 50.238 | 0.06047912 | -0.02706327 | 2 | 1.923626 | 1 | 60 | 150 | Na+_ion
4 | 39.905 | 0.06337964 | -0.03205351 | 2 | 1.923626 | 1 | 60 | 150 | Na+_ion
4 | 31.698 | 0.06691355 | -0.03797569 | 2 | 1.923626 | 1 | 60 | 150 | Na+_ion
4 | 25.179 | 0.07159966 | -0.04483568 | 2 | 1.923626 | 1 | 60 | 150 | Na+_ion
4 | 20 | 0.07817485 | -0.05248428 | 2 | 1.923626 | 1 | 60 | 150 | Na+_ion
4 | 15.887 | 0.08751335 | -0.06061124 | 2 | 1.923626 | 1 | 60 | 150 | Na+_ion
4 | 12.619 | 0.09652683 | -0.07050177 | 2 | 1.923626 | 1 | 60 | 150 | Na+_ion
4 | 10.024 | 0.1070817 | -0.08167679 | 2 | 1.923626 | 1 | 60 | 150 | Na+_ion
4 | 7.9621 | 0.1201343 | -0.09434717 | 2 | 1.923626 | 1 | 60 | 150 | Na+_ion
4 | 6.3246 | 0.1354916 | -0.1081001 | 2 | 1.923626 | 1 | 60 | 150 | Na+_ion
4 | 5.0238 | 0.154524 | -0.1235941 | 2 | 1.923626 | 1 | 60 | 150 | Na+_ion
4 | 3.9905 | 0.1759507 | -0.1399892 | 2 | 1.923626 | 1 | 60 | 150 | Na+_ion
4 | 3.1698 | 0.2002899 | -0.1571918 | 2 | 1.923626 | 1 | 60 | 150 | Na+_ion
4 | 2.5179 | 0.2140719 | -0.1620223 | 2 | 1.923626 | 1 | 60 | 150 | Na+_ion
4 | 2 | 0.227504 | -0.1656441 | 2 | 1.923626 | 1 | 60 | 150 | Na+_ion
4 | 1.5887 | 0.2198514 | -0.1526245 | 2 | 1.923626 | 1 | 60 | 150 | Na+_ion
4 | 1.2619 | 0.2282676 | -0.1503696 | 2 | 1.923626 | 1 | 60 | 150 | Na+_ion
4 | 1.0024 | 0.2332225 | -0.1441834 | 2 | 1.923626 | 1 | 60 | 150 | Na+_ion
4 | 0.79621 | 0.2560811 | -0.1469292 | 2 | 1.923626 | 1 | 60 | 150 | Na+_ion
4 | 0.63246 | 0.3092156 | -0.1577563 | 2 | 1.923626 | 1 | 60 | 150 | Na+_ion
4 | 0.50238 | 0.3192965 | -0.1477754 | 2 | 1.923626 | 1 | 60 | 150 | Na+_ion
4 | 0.39905 | 0.3267834 | -0.1382015 | 2 | 1.923626 | 1 | 60 | 150 | Na+_ion
4 | 0.31623 | 0.3338375 | -0.1280118 | 2 | 1.923626 | 1 | 60 | 150 | Na+_ion
4 | 0.25119 | 0.3406988 | -0.1167777 | 2 | 1.923626 | 1 | 60 | 150 | Na+_ion
4 | 0.2 | 0.3450699 | -0.1062838 | 2 | 1.923626 | 1 | 60 | 150 | Na+_ion
4 | 0.15849 | 0.3496723 | -0.09439173 | 2 | 1.923626 | 1 | 60 | 150 | Na+_ion
4 | 0.12619 | 0.3510892 | -0.08160921 | 2 | 1.923626 | 1 | 60 | 150 | Na+_ion
4 | 0.1 | 0.3510433 | -0.06838823 | 2 | 1.923626 | 1 | 60 | 150 | Na+_ion
4 | 0.079621 | 0.3394158 | -0.05394162 | 2 | 1.923626 | 1 | 60 | 150 | Na+_ion
4 | 0.063246 | 0.3312791 | -0.04113509 | 2 | 1.923626 | 1 | 60 | 150 | Na+_ion
4 | 0.050238 | 0.3366338 | -0.03165666 | 2 | 1.923626 | 1 | 60 | 150 | Na+_ion
4 | 0.039905 | 0.323639 | -0.02061936 | 2 | 1.923626 | 1 | 60 | 150 | Na+_ion
4 | 0.031698 | 0.3258635 | -0.01132476 | 2 | 1.923626 | 1 | 60 | 150 | Na+_ion
4 | 0.025179 | 0.3263867 | -0.002178286 | 2 | 1.923626 | 1 | 60 | 150 | Na+_ion
4 | 0.02 | 0.3252624 | 0.005528958 | 2 | 1.923626 | 1 | 60 | 150 | Na+_ion
4 | 0.015887 | 0.3237098 | 0.01221711 | 2 | 1.923626 | 1 | 60 | 150 | Na+_ion
4 | 0.012619 | 0.3211584 | 0.01934129 | 2 | 1.923626 | 1 | 60 | 150 | Na+_ion
4 | 0.010024 | 0.3184279 | 0.02527618 | 2 | 1.923626 | 1 | 60 | 150 | Na+_ion
6 | 20000 | -0.003624576 | -0.0009715596 | 2 | 1.932456 | 1 | 60 | 150 | Na+_ion
6 | 15890 | 0.04279306 | -0.001769761 | 2 | 1.932456 | 1 | 60 | 150 | Na+_ion
6 | 12619 | 0.04429051 | -0.002001278 | 2 | 1.932456 | 1 | 60 | 150 | Na+_ion
6 | 10020 | 0.0454898 | -0.002481872 | 2 | 1.932456 | 1 | 60 | 150 | Na+_ion
6 | 7962 | 0.04583993 | -0.002717818 | 2 | 1.932456 | 1 | 60 | 150 | Na+_ion
6 | 6324.6 | 0.04552937 | -0.002581693 | 2 | 1.932456 | 1 | 60 | 150 | Na+_ion
6 | 5023.8 | 0.0454052 | -0.002563331 | 2 | 1.932456 | 1 | 60 | 150 | Na+_ion
6 | 3991 | 0.04558191 | -0.002639003 | 2 | 1.932456 | 1 | 60 | 150 | Na+_ion
6 | 3169.8 | 0.04587115 | -0.002761501 | 2 | 1.932456 | 1 | 60 | 150 | Na+_ion
6 | 2517.9 | 0.04620064 | -0.002942815 | 2 | 1.932456 | 1 | 60 | 150 | Na+_ion
6 | 2000 | 0.04658418 | -0.003146287 | 2 | 1.932456 | 1 | 60 | 150 | Na+_ion
6 | 1588.7 | 0.04692425 | -0.003372255 | 2 | 1.932456 | 1 | 60 | 150 | Na+_ion
6 | 1261.9 | 0.04729149 | -0.003670189 | 2 | 1.932456 | 1 | 60 | 150 | Na+_ion
6 | 1002.4 | 0.04769468 | -0.004084762 | 2 | 1.932456 | 1 | 60 | 150 | Na+_ion
6 | 796.21 | 0.04810199 | -0.004554181 | 2 | 1.932456 | 1 | 60 | 150 | Na+_ion
6 | 632.46 | 0.04861347 | -0.005151949 | 2 | 1.932456 | 1 | 60 | 150 | Na+_ion
6 | 502.38 | 0.04915332 | -0.005811765 | 2 | 1.932456 | 1 | 60 | 150 | Na+_ion
6 | 399.05 | 0.04979128 | -0.006595237 | 2 | 1.932456 | 1 | 60 | 150 | Na+_ion
6 | 316.98 | 0.05042045 | -0.007471624 | 2 | 1.932456 | 1 | 60 | 150 | Na+_ion
6 | 251.79 | 0.05110584 | -0.008589098 | 2 | 1.932456 | 1 | 60 | 150 | Na+_ion
6 | 200 | 0.05186542 | -0.009973419 | 2 | 1.932456 | 1 | 60 | 150 | Na+_ion
6 | 158.87 | 0.05277168 | -0.01165911 | 2 | 1.932456 | 1 | 60 | 150 | Na+_ion
6 | 126.19 | 0.05383719 | -0.01363519 | 2 | 1.932456 | 1 | 60 | 150 | Na+_ion
6 | 100.24 | 0.05509159 | -0.01607169 | 2 | 1.932456 | 1 | 60 | 150 | Na+_ion
6 | 79.621 | 0.05661975 | -0.01900338 | 2 | 1.932456 | 1 | 60 | 150 | Na+_ion
6 | 63.246 | 0.05843159 | -0.02247799 | 2 | 1.932456 | 1 | 60 | 150 | Na+_ion
6 | 50.238 | 0.06081407 | -0.02659106 | 2 | 1.932456 | 1 | 60 | 150 | Na+_ion
6 | 39.905 | 0.06368727 | -0.03141369 | 2 | 1.932456 | 1 | 60 | 150 | Na+_ion
6 | 31.698 | 0.06717924 | -0.03707513 | 2 | 1.932456 | 1 | 60 | 150 | Na+_ion
6 | 25.179 | 0.07183069 | -0.04362029 | 2 | 1.932456 | 1 | 60 | 150 | Na+_ion
6 | 20 | 0.07833491 | -0.05100581 | 2 | 1.932456 | 1 | 60 | 150 | Na+_ion
6 | 15.887 | 0.08748534 | -0.05904937 | 2 | 1.932456 | 1 | 60 | 150 | Na+_ion
6 | 12.619 | 0.09621165 | -0.06836558 | 2 | 1.932456 | 1 | 60 | 150 | Na+_ion
6 | 10.024 | 0.1066641 | -0.07919204 | 2 | 1.932456 | 1 | 60 | 150 | Na+_ion
6 | 7.9621 | 0.1192172 | -0.09117129 | 2 | 1.932456 | 1 | 60 | 150 | Na+_ion
6 | 6.3246 | 0.1339818 | -0.1044878 | 2 | 1.932456 | 1 | 60 | 150 | Na+_ion
6 | 5.0238 | 0.1521559 | -0.119003 | 2 | 1.932456 | 1 | 60 | 150 | Na+_ion
6 | 3.9905 | 0.172934 | -0.1342688 | 2 | 1.932456 | 1 | 60 | 150 | Na+_ion
6 | 3.1698 | 0.197357 | -0.1506174 | 2 | 1.932456 | 1 | 60 | 150 | Na+_ion
6 | 2.5179 | 0.2119874 | -0.1578365 | 2 | 1.932456 | 1 | 60 | 150 | Na+_ion
6 | 2 | 0.2231005 | -0.1593212 | 2 | 1.932456 | 1 | 60 | 150 | Na+_ion
6 | 1.5887 | 0.2105838 | -0.1439794 | 2 | 1.932456 | 1 | 60 | 150 | Na+_ion
6 | 1.2619 | 0.2280399 | -0.1476413 | 2 | 1.932456 | 1 | 60 | 150 | Na+_ion
6 | 1.0024 | 0.2320364 | -0.1414686 | 2 | 1.932456 | 1 | 60 | 150 | Na+_ion
6 | 0.79621 | 0.2543061 | -0.1449123 | 2 | 1.932456 | 1 | 60 | 150 | Na+_ion
6 | 0.63246 | 0.3085915 | -0.1565619 | 2 | 1.932456 | 1 | 60 | 150 | Na+_ion
6 | 0.50238 | 0.3192672 | -0.1467073 | 2 | 1.932456 | 1 | 60 | 150 | Na+_ion
6 | 0.39905 | 0.3268088 | -0.1370994 | 2 | 1.932456 | 1 | 60 | 150 | Na+_ion
6 | 0.31623 | 0.3334688 | -0.1270025 | 2 | 1.932456 | 1 | 60 | 150 | Na+_ion
6 | 0.25119 | 0.3398566 | -0.1168919 | 2 | 1.932456 | 1 | 60 | 150 | Na+_ion
6 | 0.2 | 0.3441033 | -0.1061343 | 2 | 1.932456 | 1 | 60 | 150 | Na+_ion
6 | 0.15849 | 0.3490152 | -0.09557249 | 2 | 1.932456 | 1 | 60 | 150 | Na+_ion
6 | 0.12619 | 0.3523449 | -0.083833 | 2 | 1.932456 | 1 | 60 | 150 | Na+_ion
6 | 0.1 | 0.3546407 | -0.0710821 | 2 | 1.932456 | 1 | 60 | 150 | Na+_ion
6 | 0.079621 | 0.3491374 | -0.05777544 | 2 | 1.932456 | 1 | 60 | 150 | Na+_ion
6 | 0.063246 | 0.3435205 | -0.04477522 | 2 | 1.932456 | 1 | 60 | 150 | Na+_ion
6 | 0.050238 | 0.3495729 | -0.03387661 | 2 | 1.932456 | 1 | 60 | 150 | Na+_ion
6 | 0.039905 | 0.337445 | -0.02224248 | 2 | 1.932456 | 1 | 60 | 150 | Na+_ion
6 | 0.031698 | 0.3399297 | -0.01251936 | 2 | 1.932456 | 1 | 60 | 150 | Na+_ion
6 | 0.025179 | 0.3406126 | -0.003500146 | 2 | 1.932456 | 1 | 60 | 150 | Na+_ion
6 | 0.02 | 0.3408066 | 0.005044832 | 2 | 1.932456 | 1 | 60 | 150 | Na+_ion
6 | 0.015887 | 0.3391846 | 0.0128633 | 2 | 1.932456 | 1 | 60 | 150 | Na+_ion
6 | 0.012619 | 0.3375181 | 0.0201821 | 2 | 1.932456 | 1 | 60 | 150 | Na+_ion
6 | 0.010024 | 0.3338933 | 0.02638829 | 2 | 1.932456 | 1 | 60 | 150 | Na+_ion