## Sheet1
Time(h) | Freq | Zreal | Zimag | ppm | mean_voltage | current | temperature | flow | Label
0 | 20000 | 0.001583498 | 0.0084796 | 0 | 1.697926 | 1 | 60 | 150 | no_ion
0 | 15890 | 0.03853436 | -0.001495332 | 0 | 1.697926 | 1 | 60 | 150 | no_ion
0 | 12619 | 0.03882207 | -0.00137804 | 0 | 1.697926 | 1 | 60 | 150 | no_ion
0 | 10020 | 0.039048 | -0.001201484 | 0 | 1.697926 | 1 | 60 | 150 | no_ion
0 | 7962 | 0.03910752 | -0.001130189 | 0 | 1.697926 | 1 | 60 | 150 | no_ion
0 | 6324.6 | 0.03919169 | -0.001033586 | 0 | 1.697926 | 1 | 60 | 150 | no_ion
0 | 5023.8 | 0.03930714 | -0.0009535259 | 0 | 1.697926 | 1 | 60 | 150 | no_ion
0 | 3991 | 0.03942683 | -0.0009250066 | 0 | 1.697926 | 1 | 60 | 150 | no_ion
0 | 3169.8 | 0.03952818 | -0.0009232833 | 0 | 1.697926 | 1 | 60 | 150 | no_ion
0 | 2517.9 | 0.03967507 | -0.0009415602 | 0 | 1.697926 | 1 | 60 | 150 | no_ion
0 | 2000 | 0.03983855 | -0.000976277 | 0 | 1.697926 | 1 | 60 | 150 | no_ion
0 | 1588.7 | 0.03994451 | -0.000935774 | 0 | 1.697926 | 1 | 60 | 150 | no_ion
0 | 1261.9 | 0.04005015 | -0.001003966 | 0 | 1.697926 | 1 | 60 | 150 | no_ion
0 | 1002.4 | 0.04019104 | -0.001068047 | 0 | 1.697926 | 1 | 60 | 150 | no_ion
0 | 796.21 | 0.04032851 | -0.00112579 | 0 | 1.697926 | 1 | 60 | 150 | no_ion
0 | 632.46 | 0.04045627 | -0.001215241 | 0 | 1.697926 | 1 | 60 | 150 | no_ion
0 | 502.38 | 0.04062406 | -0.00132324 | 0 | 1.697926 | 1 | 60 | 150 | no_ion
0 | 399.05 | 0.04081093 | -0.001439963 | 0 | 1.697926 | 1 | 60 | 150 | no_ion
0 | 316.98 | 0.04096036 | -0.001569565 | 0 | 1.697926 | 1 | 60 | 150 | no_ion
0 | 251.79 | 0.04117224 | -0.001719162 | 0 | 1.697926 | 1 | 60 | 150 | no_ion
0 | 200 | 0.0413816 | -0.001937353 | 0 | 1.697926 | 1 | 60 | 150 | no_ion
0 | 158.87 | 0.04166336 | -0.002156753 | 0 | 1.697926 | 1 | 60 | 150 | no_ion
0 | 126.19 | 0.0419713 | -0.002388777 | 0 | 1.697926 | 1 | 60 | 150 | no_ion
0 | 100.24 | 0.04236085 | -0.00264242 | 0 | 1.697926 | 1 | 60 | 150 | no_ion
0 | 79.621 | 0.04282517 | -0.002890663 | 0 | 1.697926 | 1 | 60 | 150 | no_ion
0 | 63.246 | 0.04335846 | -0.003098443 | 0 | 1.697926 | 1 | 60 | 150 | no_ion
0 | 50.238 | 0.04396981 | -0.003242665 | 0 | 1.697926 | 1 | 60 | 150 | no_ion
0 | 39.905 | 0.04461544 | -0.003315155 | 0 | 1.697926 | 1 | 60 | 150 | no_ion
0 | 31.698 | 0.04524301 | -0.00330322 | 0 | 1.697926 | 1 | 60 | 150 | no_ion
0 | 25.179 | 0.04585551 | -0.003211314 | 0 | 1.697926 | 1 | 60 | 150 | no_ion
0 | 20 | 0.046473 | -0.003029524 | 0 | 1.697926 | 1 | 60 | 150 | no_ion
0 | 15.887 | 0.04710488 | -0.002750086 | 0 | 1.697926 | 1 | 60 | 150 | no_ion
0 | 12.619 | 0.04740884 | -0.002541105 | 0 | 1.697926 | 1 | 60 | 150 | no_ion
0 | 10.024 | 0.04791498 | -0.002423015 | 0 | 1.697926 | 1 | 60 | 150 | no_ion
0 | 7.9621 | 0.04835611 | -0.002242072 | 0 | 1.697926 | 1 | 60 | 150 | no_ion
0 | 6.3246 | 0.04846989 | -0.002119579 | 0 | 1.697926 | 1 | 60 | 150 | no_ion
0 | 5.0238 | 0.04894575 | -0.001989095 | 0 | 1.697926 | 1 | 60 | 150 | no_ion
0 | 3.9905 | 0.04909342 | -0.001868233 | 0 | 1.697926 | 1 | 60 | 150 | no_ion
0 | 3.1698 | 0.04940657 | -0.001862662 | 0 | 1.697926 | 1 | 60 | 150 | no_ion
0 | 2.5179 | 0.04963134 | -0.001760621 | 0 | 1.697926 | 1 | 60 | 150 | no_ion
0 | 2 | 0.04987762 | -0.00169844 | 0 | 1.697926 | 1 | 60 | 150 | no_ion
0 | 1.5887 | 0.05014154 | -0.001398853 | 0 | 1.697926 | 1 | 60 | 150 | no_ion
0 | 1.2619 | 0.05010318 | -0.001509595 | 0 | 1.697926 | 1 | 60 | 150 | no_ion
0 | 1.0024 | 0.05070228 | -0.001482112 | 0 | 1.697926 | 1 | 60 | 150 | no_ion
0 | 0.79621 | 0.05068088 | -0.00157332 | 0 | 1.697926 | 1 | 60 | 150 | no_ion
0 | 0.63246 | 0.05102952 | -0.001258772 | 0 | 1.697926 | 1 | 60 | 150 | no_ion
0 | 0.50238 | 0.05140039 | -0.0014272 | 0 | 1.697926 | 1 | 60 | 150 | no_ion
0 | 0.39905 | 0.05147141 | -0.001619315 | 0 | 1.697926 | 1 | 60 | 150 | no_ion
0 | 0.31623 | 0.05116701 | -0.001416973 | 0 | 1.697926 | 1 | 60 | 150 | no_ion
0 | 0.25119 | 0.05213216 | -0.001441111 | 0 | 1.697926 | 1 | 60 | 150 | no_ion
0 | 0.2 | 0.05224138 | -0.00140138 | 0 | 1.697926 | 1 | 60 | 150 | no_ion
0 | 0.15849 | 0.05225714 | -0.001464406 | 0 | 1.697926 | 1 | 60 | 150 | no_ion
0 | 0.12619 | 0.05276427 | -0.0009245935 | 0 | 1.697926 | 1 | 60 | 150 | no_ion
0 | 0.1 | 0.05271861 | -0.001284846 | 0 | 1.697926 | 1 | 60 | 150 | no_ion
0 | 0.079621 | 0.052813 | -0.0009788589 | 0 | 1.697926 | 1 | 60 | 150 | no_ion
0 | 0.063246 | 0.05314995 | -0.0008639855 | 0 | 1.697926 | 1 | 60 | 150 | no_ion
0 | 0.050238 | 0.05371107 | -0.0007629699 | 0 | 1.697926 | 1 | 60 | 150 | no_ion
0 | 0.039905 | 0.05366181 | -0.0007929801 | 0 | 1.697926 | 1 | 60 | 150 | no_ion
0 | 0.031698 | 0.0533283 | -0.0007798808 | 0 | 1.697926 | 1 | 60 | 150 | no_ion
0 | 0.025179 | 0.05358321 | -0.000592685 | 0 | 1.697926 | 1 | 60 | 150 | no_ion
0 | 0.02 | 0.05326506 | -0.0002485792 | 0 | 1.697926 | 1 | 60 | 150 | no_ion
0 | 0.015887 | 0.05376625 | -1.117072e-05 | 0 | 1.697926 | 1 | 60 | 150 | no_ion
0 | 0.012619 | 0.05345338 | -0.0004524956 | 0 | 1.697926 | 1 | 60 | 150 | no_ion
0 | 0.010024 | 0.05405951 | -0.0007114502 | 0 | 1.697926 | 1 | 60 | 150 | no_ion
2 | 20000 | 0.03703324 | -0.001455599 | 0 | 1.686879 | 1 | 60 | 150 | no_ion
2 | 15890 | 0.0373543 | -0.001396236 | 0 | 1.686879 | 1 | 60 | 150 | no_ion
2 | 12619 | 0.03767794 | -0.001303155 | 0 | 1.686879 | 1 | 60 | 150 | no_ion
2 | 10020 | 0.03784689 | -0.001129124 | 0 | 1.686879 | 1 | 60 | 150 | no_ion
2 | 7962 | 0.03806214 | -0.001068966 | 0 | 1.686879 | 1 | 60 | 150 | no_ion
2 | 6324.6 | 0.0381924 | -0.0009575078 | 0 | 1.686879 | 1 | 60 | 150 | no_ion
2 | 5023.8 | 0.03831729 | -0.0009067944 | 0 | 1.686879 | 1 | 60 | 150 | no_ion
2 | 3991 | 0.03843361 | -0.0009110904 | 0 | 1.686879 | 1 | 60 | 150 | no_ion
2 | 3169.8 | 0.03851963 | -0.000882783 | 0 | 1.686879 | 1 | 60 | 150 | no_ion
2 | 2517.9 | 0.03864906 | -0.0009099366 | 0 | 1.686879 | 1 | 60 | 150 | no_ion
2 | 2000 | 0.0387681 | -0.0009317522 | 0 | 1.686879 | 1 | 60 | 150 | no_ion
2 | 1588.7 | 0.03888308 | -0.0009212588 | 0 | 1.686879 | 1 | 60 | 150 | no_ion
2 | 1261.9 | 0.03896972 | -0.0009621389 | 0 | 1.686879 | 1 | 60 | 150 | no_ion
2 | 1002.4 | 0.03905013 | -0.001034976 | 0 | 1.686879 | 1 | 60 | 150 | no_ion
2 | 796.21 | 0.03918239 | -0.001085065 | 0 | 1.686879 | 1 | 60 | 150 | no_ion
2 | 632.46 | 0.03931707 | -0.001181541 | 0 | 1.686879 | 1 | 60 | 150 | no_ion
2 | 502.38 | 0.03947581 | -0.001289613 | 0 | 1.686879 | 1 | 60 | 150 | no_ion
2 | 399.05 | 0.0396477 | -0.00141499 | 0 | 1.686879 | 1 | 60 | 150 | no_ion
2 | 316.98 | 0.0398376 | -0.00154232 | 0 | 1.686879 | 1 | 60 | 150 | no_ion
2 | 251.79 | 0.04003661 | -0.001708681 | 0 | 1.686879 | 1 | 60 | 150 | no_ion
2 | 200 | 0.04025635 | -0.001894923 | 0 | 1.686879 | 1 | 60 | 150 | no_ion
2 | 158.87 | 0.04052185 | -0.002108636 | 0 | 1.686879 | 1 | 60 | 150 | no_ion
2 | 126.19 | 0.04083449 | -0.002361925 | 0 | 1.686879 | 1 | 60 | 150 | no_ion
2 | 100.24 | 0.04121988 | -0.002612277 | 0 | 1.686879 | 1 | 60 | 150 | no_ion
2 | 79.621 | 0.04167616 | -0.002846618 | 0 | 1.686879 | 1 | 60 | 150 | no_ion
2 | 63.246 | 0.04220585 | -0.003057436 | 0 | 1.686879 | 1 | 60 | 150 | no_ion
2 | 50.238 | 0.04280615 | -0.003206774 | 0 | 1.686879 | 1 | 60 | 150 | no_ion
2 | 39.905 | 0.04344681 | -0.003279987 | 0 | 1.686879 | 1 | 60 | 150 | no_ion
2 | 31.698 | 0.0441099 | -0.003280352 | 0 | 1.686879 | 1 | 60 | 150 | no_ion
2 | 25.179 | 0.04474547 | -0.003184717 | 0 | 1.686879 | 1 | 60 | 150 | no_ion
2 | 20 | 0.04535279 | -0.003007325 | 0 | 1.686879 | 1 | 60 | 150 | no_ion
2 | 15.887 | 0.04591704 | -0.00275263 | 0 | 1.686879 | 1 | 60 | 150 | no_ion
2 | 12.619 | 0.04635242 | -0.002621261 | 0 | 1.686879 | 1 | 60 | 150 | no_ion
2 | 10.024 | 0.04663762 | -0.002345092 | 0 | 1.686879 | 1 | 60 | 150 | no_ion
2 | 7.9621 | 0.04714715 | -0.002224804 | 0 | 1.686879 | 1 | 60 | 150 | no_ion
2 | 6.3246 | 0.0473696 | -0.002061029 | 0 | 1.686879 | 1 | 60 | 150 | no_ion
2 | 5.0238 | 0.04748119 | -0.001830678 | 0 | 1.686879 | 1 | 60 | 150 | no_ion
2 | 3.9905 | 0.0478666 | -0.001772352 | 0 | 1.686879 | 1 | 60 | 150 | no_ion
2 | 3.1698 | 0.04791884 | -0.001661068 | 0 | 1.686879 | 1 | 60 | 150 | no_ion
2 | 2.5179 | 0.04832642 | -0.001543198 | 0 | 1.686879 | 1 | 60 | 150 | no_ion
2 | 2 | 0.04854606 | -0.001324774 | 0 | 1.686879 | 1 | 60 | 150 | no_ion
2 | 1.5887 | 0.04858849 | -0.001379187 | 0 | 1.686879 | 1 | 60 | 150 | no_ion
2 | 1.2619 | 0.04949611 | -0.001373762 | 0 | 1.686879 | 1 | 60 | 150 | no_ion
2 | 1.0024 | 0.04885033 | -0.001260698 | 0 | 1.686879 | 1 | 60 | 150 | no_ion
2 | 0.79621 | 0.04939202 | -0.001280096 | 0 | 1.686879 | 1 | 60 | 150 | no_ion
2 | 0.63246 | 0.04964355 | -0.00101498 | 0 | 1.686879 | 1 | 60 | 150 | no_ion
2 | 0.50238 | 0.04918387 | -0.001148783 | 0 | 1.686879 | 1 | 60 | 150 | no_ion
2 | 0.39905 | 0.04985169 | -0.001422914 | 0 | 1.686879 | 1 | 60 | 150 | no_ion
2 | 0.31623 | 0.05054167 | -0.001119802 | 0 | 1.686879 | 1 | 60 | 150 | no_ion
2 | 0.25119 | 0.04966575 | -0.00109934 | 0 | 1.686879 | 1 | 60 | 150 | no_ion
2 | 0.2 | 0.05054203 | -0.001159376 | 0 | 1.686879 | 1 | 60 | 150 | no_ion
2 | 0.15849 | 0.0507887 | -0.001113042 | 0 | 1.686879 | 1 | 60 | 150 | no_ion
2 | 0.12619 | 0.0510383 | -0.000972954 | 0 | 1.686879 | 1 | 60 | 150 | no_ion
2 | 0.1 | 0.0506422 | -0.001006988 | 0 | 1.686879 | 1 | 60 | 150 | no_ion
2 | 0.079621 | 0.05097166 | -0.0009163548 | 0 | 1.686879 | 1 | 60 | 150 | no_ion
2 | 0.063246 | 0.05077454 | -0.0009584582 | 0 | 1.686879 | 1 | 60 | 150 | no_ion
2 | 0.050238 | 0.0513648 | -0.0007686871 | 0 | 1.686879 | 1 | 60 | 150 | no_ion
2 | 0.039905 | 0.05175479 | -0.0005127001 | 0 | 1.686879 | 1 | 60 | 150 | no_ion
2 | 0.031698 | 0.05126001 | -0.0009132013 | 0 | 1.686879 | 1 | 60 | 150 | no_ion
2 | 0.025179 | 0.05162153 | -0.0006298204 | 0 | 1.686879 | 1 | 60 | 150 | no_ion
2 | 0.02 | 0.0511368 | -0.0004605128 | 0 | 1.686879 | 1 | 60 | 150 | no_ion
2 | 0.015887 | 0.05148491 | -0.0001887162 | 0 | 1.686879 | 1 | 60 | 150 | no_ion
2 | 0.012619 | 0.05122075 | -0.0006861452 | 0 | 1.686879 | 1 | 60 | 150 | no_ion
2 | 0.010024 | 0.05150814 | -0.000327183 | 0 | 1.686879 | 1 | 60 | 150 | no_ion
4 | 20000 | 0.03665295 | -0.001441168 | 0 | 1.685067 | 1 | 60 | 150 | no_ion
4 | 15890 | 0.03699914 | -0.001377803 | 0 | 1.685067 | 1 | 60 | 150 | no_ion
4 | 12619 | 0.0373139 | -0.001273342 | 0 | 1.685067 | 1 | 60 | 150 | no_ion
4 | 10020 | 0.03752269 | -0.001153631 | 0 | 1.685067 | 1 | 60 | 150 | no_ion
4 | 7962 | 0.03766583 | -0.001054852 | 0 | 1.685067 | 1 | 60 | 150 | no_ion
4 | 6324.6 | 0.03780134 | -0.0009549382 | 0 | 1.685067 | 1 | 60 | 150 | no_ion
4 | 5023.8 | 0.03788865 | -0.0008969949 | 0 | 1.685067 | 1 | 60 | 150 | no_ion
4 | 3991 | 0.03797846 | -0.0008814258 | 0 | 1.685067 | 1 | 60 | 150 | no_ion
4 | 3169.8 | 0.0381039 | -0.0008717263 | 0 | 1.685067 | 1 | 60 | 150 | no_ion
4 | 2517.9 | 0.03821767 | -0.0008892272 | 0 | 1.685067 | 1 | 60 | 150 | no_ion
4 | 2000 | 0.03834092 | -0.0009106514 | 0 | 1.685067 | 1 | 60 | 150 | no_ion
4 | 1588.7 | 0.03844295 | -0.0009090565 | 0 | 1.685067 | 1 | 60 | 150 | no_ion
4 | 1261.9 | 0.03854469 | -0.000946733 | 0 | 1.685067 | 1 | 60 | 150 | no_ion
4 | 1002.4 | 0.03864423 | -0.001016313 | 0 | 1.685067 | 1 | 60 | 150 | no_ion
4 | 796.21 | 0.03878756 | -0.00108582 | 0 | 1.685067 | 1 | 60 | 150 | no_ion
4 | 632.46 | 0.03893384 | -0.001183199 | 0 | 1.685067 | 1 | 60 | 150 | no_ion
4 | 502.38 | 0.03904125 | -0.001264268 | 0 | 1.685067 | 1 | 60 | 150 | no_ion
4 | 399.05 | 0.0392251 | -0.001399733 | 0 | 1.685067 | 1 | 60 | 150 | no_ion
4 | 316.98 | 0.03939092 | -0.001532137 | 0 | 1.685067 | 1 | 60 | 150 | no_ion
4 | 251.79 | 0.0395725 | -0.001691663 | 0 | 1.685067 | 1 | 60 | 150 | no_ion
4 | 200 | 0.03980411 | -0.001904904 | 0 | 1.685067 | 1 | 60 | 150 | no_ion
4 | 158.87 | 0.04009237 | -0.002127658 | 0 | 1.685067 | 1 | 60 | 150 | no_ion
4 | 126.19 | 0.04042295 | -0.002339063 | 0 | 1.685067 | 1 | 60 | 150 | no_ion
4 | 100.24 | 0.04082349 | -0.002584228 | 0 | 1.685067 | 1 | 60 | 150 | no_ion
4 | 79.621 | 0.04128745 | -0.002832963 | 0 | 1.685067 | 1 | 60 | 150 | no_ion
4 | 63.246 | 0.04180201 | -0.003045245 | 0 | 1.685067 | 1 | 60 | 150 | no_ion
4 | 50.238 | 0.04238947 | -0.003202264 | 0 | 1.685067 | 1 | 60 | 150 | no_ion
4 | 39.905 | 0.0430403 | -0.00328207 | 0 | 1.685067 | 1 | 60 | 150 | no_ion
4 | 31.698 | 0.04367906 | -0.003274623 | 0 | 1.685067 | 1 | 60 | 150 | no_ion
4 | 25.179 | 0.04432596 | -0.003189321 | 0 | 1.685067 | 1 | 60 | 150 | no_ion
4 | 20 | 0.04495709 | -0.003015328 | 0 | 1.685067 | 1 | 60 | 150 | no_ion
4 | 15.887 | 0.0455555 | -0.002746233 | 0 | 1.685067 | 1 | 60 | 150 | no_ion
4 | 12.619 | 0.04600583 | -0.002574601 | 0 | 1.685067 | 1 | 60 | 150 | no_ion
4 | 10.024 | 0.04628791 | -0.002405685 | 0 | 1.685067 | 1 | 60 | 150 | no_ion
4 | 7.9621 | 0.04668779 | -0.002191263 | 0 | 1.685067 | 1 | 60 | 150 | no_ion
4 | 6.3246 | 0.0469881 | -0.001999728 | 0 | 1.685067 | 1 | 60 | 150 | no_ion
4 | 5.0238 | 0.04707468 | -0.001761685 | 0 | 1.685067 | 1 | 60 | 150 | no_ion
4 | 3.9905 | 0.04756249 | -0.001712953 | 0 | 1.685067 | 1 | 60 | 150 | no_ion
4 | 3.1698 | 0.04757604 | -0.001606076 | 0 | 1.685067 | 1 | 60 | 150 | no_ion
4 | 2.5179 | 0.04799669 | -0.001547139 | 0 | 1.685067 | 1 | 60 | 150 | no_ion
4 | 2 | 0.04821631 | -0.001291061 | 0 | 1.685067 | 1 | 60 | 150 | no_ion
4 | 1.5887 | 0.04812219 | -0.001253744 | 0 | 1.685067 | 1 | 60 | 150 | no_ion
4 | 1.2619 | 0.0483211 | -0.001167977 | 0 | 1.685067 | 1 | 60 | 150 | no_ion
4 | 1.0024 | 0.04846323 | -0.001305014 | 0 | 1.685067 | 1 | 60 | 150 | no_ion
4 | 0.79621 | 0.04890281 | -0.001201384 | 0 | 1.685067 | 1 | 60 | 150 | no_ion
4 | 0.63246 | 0.04897397 | -0.001070334 | 0 | 1.685067 | 1 | 60 | 150 | no_ion
4 | 0.50238 | 0.04887584 | -0.001369129 | 0 | 1.685067 | 1 | 60 | 150 | no_ion
4 | 0.39905 | 0.04934811 | -0.0009077713 | 0 | 1.685067 | 1 | 60 | 150 | no_ion
4 | 0.31623 | 0.04959647 | -0.001152303 | 0 | 1.685067 | 1 | 60 | 150 | no_ion
4 | 0.25119 | 0.04920489 | -0.001300579 | 0 | 1.685067 | 1 | 60 | 150 | no_ion
4 | 0.2 | 0.04951772 | -0.0009848679 | 0 | 1.685067 | 1 | 60 | 150 | no_ion
4 | 0.15849 | 0.04995228 | -0.001111574 | 0 | 1.685067 | 1 | 60 | 150 | no_ion
4 | 0.12619 | 0.04984098 | -0.0008562125 | 0 | 1.685067 | 1 | 60 | 150 | no_ion
4 | 0.1 | 0.05032256 | -0.0006251207 | 0 | 1.685067 | 1 | 60 | 150 | no_ion
4 | 0.079621 | 0.05067189 | -0.001255076 | 0 | 1.685067 | 1 | 60 | 150 | no_ion
4 | 0.063246 | 0.05032614 | -0.0009691938 | 0 | 1.685067 | 1 | 60 | 150 | no_ion
4 | 0.050238 | 0.05043729 | -0.0008512561 | 0 | 1.685067 | 1 | 60 | 150 | no_ion
4 | 0.039905 | 0.05010704 | -0.0004544783 | 0 | 1.685067 | 1 | 60 | 150 | no_ion
4 | 0.031698 | 0.05065786 | -0.0005273461 | 0 | 1.685067 | 1 | 60 | 150 | no_ion
4 | 0.025179 | 0.05051793 | -0.0003517698 | 0 | 1.685067 | 1 | 60 | 150 | no_ion
4 | 0.02 | 0.0503905 | -0.0001040057 | 0 | 1.685067 | 1 | 60 | 150 | no_ion
4 | 0.015887 | 0.05033375 | -0.0001076175 | 0 | 1.685067 | 1 | 60 | 150 | no_ion
4 | 0.012619 | 0.05107338 | 4.90915e-06 | 0 | 1.685067 | 1 | 60 | 150 | no_ion
4 | 0.010024 | 0.05036925 | -0.0004446651 | 0 | 1.685067 | 1 | 60 | 150 | no_ion
6 | 20000 | 0.0005778074 | -0.000456167 | 0 | 1.678787 | 1 | 60 | 150 | no_ion
6 | 15890 | 0.03670864 | -0.001338906 | 0 | 1.678787 | 1 | 60 | 150 | no_ion
6 | 12619 | 0.03701135 | -0.001237369 | 0 | 1.678787 | 1 | 60 | 150 | no_ion
6 | 10020 | 0.03715648 | -0.001132434 | 0 | 1.678787 | 1 | 60 | 150 | no_ion
6 | 7962 | 0.03734836 | -0.001040852 | 0 | 1.678787 | 1 | 60 | 150 | no_ion
6 | 6324.6 | 0.03748005 | -0.0009467405 | 0 | 1.678787 | 1 | 60 | 150 | no_ion
6 | 5023.8 | 0.03758227 | -0.0008734361 | 0 | 1.678787 | 1 | 60 | 150 | no_ion
6 | 3991 | 0.03766777 | -0.0008618072 | 0 | 1.678787 | 1 | 60 | 150 | no_ion
6 | 3169.8 | 0.03778689 | -0.0008492849 | 0 | 1.678787 | 1 | 60 | 150 | no_ion
6 | 2517.9 | 0.0378929 | -0.0008896793 | 0 | 1.678787 | 1 | 60 | 150 | no_ion
6 | 2000 | 0.03800533 | -0.000897711 | 0 | 1.678787 | 1 | 60 | 150 | no_ion
6 | 1588.7 | 0.03810578 | -0.0008994437 | 0 | 1.678787 | 1 | 60 | 150 | no_ion
6 | 1261.9 | 0.03824177 | -0.000944449 | 0 | 1.678787 | 1 | 60 | 150 | no_ion
6 | 1002.4 | 0.03835026 | -0.001008498 | 0 | 1.678787 | 1 | 60 | 150 | no_ion
6 | 796.21 | 0.03847246 | -0.001083878 | 0 | 1.678787 | 1 | 60 | 150 | no_ion
6 | 632.46 | 0.03860779 | -0.00116899 | 0 | 1.678787 | 1 | 60 | 150 | no_ion
6 | 502.38 | 0.03875225 | -0.001267282 | 0 | 1.678787 | 1 | 60 | 150 | no_ion
6 | 399.05 | 0.03888895 | -0.001400766 | 0 | 1.678787 | 1 | 60 | 150 | no_ion
6 | 316.98 | 0.03903613 | -0.001535467 | 0 | 1.678787 | 1 | 60 | 150 | no_ion
6 | 251.79 | 0.03923844 | -0.001676776 | 0 | 1.678787 | 1 | 60 | 150 | no_ion
6 | 200 | 0.03944871 | -0.001894532 | 0 | 1.678787 | 1 | 60 | 150 | no_ion
6 | 158.87 | 0.03971711 | -0.002111529 | 0 | 1.678787 | 1 | 60 | 150 | no_ion
6 | 126.19 | 0.0400482 | -0.002366694 | 0 | 1.678787 | 1 | 60 | 150 | no_ion
6 | 100.24 | 0.04044355 | -0.00261775 | 0 | 1.678787 | 1 | 60 | 150 | no_ion
6 | 79.621 | 0.04090315 | -0.002851363 | 0 | 1.678787 | 1 | 60 | 150 | no_ion
6 | 63.246 | 0.04142521 | -0.003057958 | 0 | 1.678787 | 1 | 60 | 150 | no_ion
6 | 50.238 | 0.04203331 | -0.003199443 | 0 | 1.678787 | 1 | 60 | 150 | no_ion
6 | 39.905 | 0.04269305 | -0.003285814 | 0 | 1.678787 | 1 | 60 | 150 | no_ion
6 | 31.698 | 0.04336428 | -0.003280452 | 0 | 1.678787 | 1 | 60 | 150 | no_ion
6 | 25.179 | 0.04401004 | -0.003185901 | 0 | 1.678787 | 1 | 60 | 150 | no_ion
6 | 20 | 0.04461834 | -0.003000704 | 0 | 1.678787 | 1 | 60 | 150 | no_ion
6 | 15.887 | 0.04516927 | -0.002722458 | 0 | 1.678787 | 1 | 60 | 150 | no_ion
6 | 12.619 | 0.0456245 | -0.002575981 | 0 | 1.678787 | 1 | 60 | 150 | no_ion
6 | 10.024 | 0.04599932 | -0.002360569 | 0 | 1.678787 | 1 | 60 | 150 | no_ion
6 | 7.9621 | 0.04631601 | -0.002180426 | 0 | 1.678787 | 1 | 60 | 150 | no_ion
6 | 6.3246 | 0.04653243 | -0.002063004 | 0 | 1.678787 | 1 | 60 | 150 | no_ion
6 | 5.0238 | 0.04678445 | -0.00190764 | 0 | 1.678787 | 1 | 60 | 150 | no_ion
6 | 3.9905 | 0.04686917 | -0.001784431 | 0 | 1.678787 | 1 | 60 | 150 | no_ion
6 | 3.1698 | 0.04740777 | -0.00165637 | 0 | 1.678787 | 1 | 60 | 150 | no_ion
6 | 2.5179 | 0.04747923 | -0.00133184 | 0 | 1.678787 | 1 | 60 | 150 | no_ion
6 | 2 | 0.04769427 | -0.001419918 | 0 | 1.678787 | 1 | 60 | 150 | no_ion
6 | 1.5887 | 0.04780955 | -0.001377693 | 0 | 1.678787 | 1 | 60 | 150 | no_ion
6 | 1.2619 | 0.04790882 | -0.001438868 | 0 | 1.678787 | 1 | 60 | 150 | no_ion
6 | 1.0024 | 0.04818134 | -0.001080923 | 0 | 1.678787 | 1 | 60 | 150 | no_ion
6 | 0.79621 | 0.04810974 | -0.001027996 | 0 | 1.678787 | 1 | 60 | 150 | no_ion
6 | 0.63246 | 0.04838804 | -0.001085074 | 0 | 1.678787 | 1 | 60 | 150 | no_ion
6 | 0.50238 | 0.04820745 | -0.0009808181 | 0 | 1.678787 | 1 | 60 | 150 | no_ion
6 | 0.39905 | 0.0485018 | -0.0006388066 | 0 | 1.678787 | 1 | 60 | 150 | no_ion
6 | 0.31623 | 0.04886307 | -0.0007954845 | 0 | 1.678787 | 1 | 60 | 150 | no_ion
6 | 0.25119 | 0.04952382 | -0.00129056 | 0 | 1.678787 | 1 | 60 | 150 | no_ion
6 | 0.2 | 0.04957298 | -0.001199754 | 0 | 1.678787 | 1 | 60 | 150 | no_ion
6 | 0.15849 | 0.04969171 | -0.0003899699 | 0 | 1.678787 | 1 | 60 | 150 | no_ion
6 | 0.12619 | 0.04934544 | -0.000736192 | 0 | 1.678787 | 1 | 60 | 150 | no_ion
6 | 0.1 | 0.04979269 | -0.0009287585 | 0 | 1.678787 | 1 | 60 | 150 | no_ion
6 | 0.079621 | 0.04989314 | -0.0009615389 | 0 | 1.678787 | 1 | 60 | 150 | no_ion
6 | 0.063246 | 0.0502812 | -0.0006097696 | 0 | 1.678787 | 1 | 60 | 150 | no_ion
6 | 0.050238 | 0.05003157 | -0.0008090896 | 0 | 1.678787 | 1 | 60 | 150 | no_ion
6 | 0.039905 | 0.05011898 | -0.0002303819 | 0 | 1.678787 | 1 | 60 | 150 | no_ion
6 | 0.031698 | 0.04992863 | -0.001151709 | 0 | 1.678787 | 1 | 60 | 150 | no_ion
6 | 0.025179 | 0.04983353 | -0.0005348135 | 0 | 1.678787 | 1 | 60 | 150 | no_ion
6 | 0.02 | 0.05004608 | -0.0007001284 | 0 | 1.678787 | 1 | 60 | 150 | no_ion
6 | 0.015887 | 0.04949882 | -0.0004924287 | 0 | 1.678787 | 1 | 60 | 150 | no_ion
6 | 0.012619 | 0.04971752 | -7.054988e-05 | 0 | 1.678787 | 1 | 60 | 150 | no_ion
6 | 0.010024 | 0.05006485 | 5.3415e-05 | 0 | 1.678787 | 1 | 60 | 150 | no_ion