## Sheet1
Time(h) | Freq | Zreal | Zimag | ppm | mean_voltage | current | temperature | flow | Label
0 | 20015.62 | 0.0491631 | 0.0015691 | 2 | 1.937988 | 1 | 60 | 150 | Cr3+_ion
0 | 15890.62 | 0.0496144 | 0.0001673 | 2 | 1.937988 | 1 | 60 | 150 | Cr3+_ion
0 | 12609.38 | 0.0501167 | -0.0011059 | 2 | 1.937988 | 1 | 60 | 150 | Cr3+_ion
0 | 10078.13 | 0.0507074 | -0.0022265 | 2 | 1.937988 | 1 | 60 | 150 | Cr3+_ion
0 | 8015.625 | 0.0513684 | -0.003296 | 2 | 1.937988 | 1 | 60 | 150 | Cr3+_ion
0 | 6328.125 | 0.0521474 | -0.0043316 | 2 | 1.937988 | 1 | 60 | 150 | Cr3+_ion
0 | 5015.625 | 0.0530498 | -0.0052997 | 2 | 1.937988 | 1 | 60 | 150 | Cr3+_ion
0 | 3984.375 | 0.0540202 | -0.0061921 | 2 | 1.937988 | 1 | 60 | 150 | Cr3+_ion
0 | 3170.956 | 0.0551128 | -0.0070296 | 2 | 1.937988 | 1 | 60 | 150 | Cr3+_ion
0 | 2527.573 | 0.0562774 | -0.0078223 | 2 | 1.937988 | 1 | 60 | 150 | Cr3+_ion
0 | 1976.103 | 0.0576354 | -0.0086265 | 2 | 1.937988 | 1 | 60 | 150 | Cr3+_ion
0 | 1577.524 | 0.0589542 | -0.0093465 | 2 | 1.937988 | 1 | 60 | 150 | Cr3+_ion
0 | 1265.625 | 0.0602724 | -0.010122 | 2 | 1.937988 | 1 | 60 | 150 | Cr3+_ion
0 | 998.264 | 0.0617946 | -0.0107936 | 2 | 1.937988 | 1 | 60 | 150 | Cr3+_ion
0 | 796.875 | 0.063307 | -0.0115648 | 2 | 1.937988 | 1 | 60 | 150 | Cr3+_ion
0 | 627.7902 | 0.0649923 | -0.0124137 | 2 | 1.937988 | 1 | 60 | 150 | Cr3+_ion
0 | 505.5147 | 0.0666349 | -0.0132378 | 2 | 1.937988 | 1 | 60 | 150 | Cr3+_ion
0 | 397.9953 | 0.0685666 | -0.0141873 | 2 | 1.937988 | 1 | 60 | 150 | Cr3+_ion
0 | 315.5048 | 0.0705834 | -0.0151631 | 2 | 1.937988 | 1 | 60 | 150 | Cr3+_ion
0 | 252.4038 | 0.0726361 | -0.0161499 | 2 | 1.937988 | 1 | 60 | 150 | Cr3+_ion
0 | 198.6229 | 0.0749988 | -0.0172306 | 2 | 1.937988 | 1 | 60 | 150 | Cr3+_ion
0 | 158.3615 | 0.0773885 | -0.0182541 | 2 | 1.937988 | 1 | 60 | 150 | Cr3+_ion
0 | 125.558 | 0.0800066 | -0.0193134 | 2 | 1.937988 | 1 | 60 | 150 | Cr3+_ion
0 | 100.4464 | 0.0826185 | -0.0203081 | 2 | 1.937988 | 1 | 60 | 150 | Cr3+_ion
0 | 79.00281 | 0.0856524 | -0.0213096 | 2 | 1.937988 | 1 | 60 | 150 | Cr3+_ion
0 | 63.3446 | 0.0885665 | -0.0221838 | 2 | 1.937988 | 1 | 60 | 150 | Cr3+_ion
0 | 50.22321 | 0.0916476 | -0.0230446 | 2 | 1.937988 | 1 | 60 | 150 | Cr3+_ion
0 | 38.42213 | 0.0955803 | -0.023978 | 2 | 1.937988 | 1 | 60 | 150 | Cr3+_ion
0 | 31.25 | 0.0985317 | -0.0245471 | 2 | 1.937988 | 1 | 60 | 150 | Cr3+_ion
0 | 24.93351 | 0.1019546 | -0.025172 | 2 | 1.937988 | 1 | 60 | 150 | Cr3+_ion
0 | 19.86229 | 0.1053504 | -0.0245314 | 2 | 1.937988 | 1 | 60 | 150 | Cr3+_ion
0 | 15.625 | 0.109115 | -0.0253936 | 2 | 1.937988 | 1 | 60 | 150 | Cr3+_ion
0 | 12.40079 | 0.1126147 | -0.0255792 | 2 | 1.937988 | 1 | 60 | 150 | Cr3+_ion
0 | 9.93114 | 0.1157303 | -0.0262542 | 2 | 1.937988 | 1 | 60 | 150 | Cr3+_ion
0 | 7.944915 | 0.1189803 | -0.026764 | 2 | 1.937988 | 1 | 60 | 150 | Cr3+_ion
0 | 6.317385 | 0.1225484 | -0.0274547 | 2 | 1.937988 | 1 | 60 | 150 | Cr3+_ion
0 | 5.008013 | 0.1260208 | -0.0281378 | 2 | 1.937988 | 1 | 60 | 150 | Cr3+_ion
0 | 3.945707 | 0.1295861 | -0.0290984 | 2 | 1.937988 | 1 | 60 | 150 | Cr3+_ion
0 | 3.158693 | 0.1330559 | -0.0298282 | 2 | 1.937988 | 1 | 60 | 150 | Cr3+_ion
0 | 2.504006 | 0.1367955 | -0.0299909 | 2 | 1.937988 | 1 | 60 | 150 | Cr3+_ion
0 | 1.998082 | 0.1395872 | -0.0300703 | 2 | 1.937988 | 1 | 60 | 150 | Cr3+_ion
0 | 1.584686 | 0.1435047 | -0.0309444 | 2 | 1.937988 | 1 | 60 | 150 | Cr3+_ion
0 | 1.266892 | 0.1472595 | -0.0312881 | 2 | 1.937988 | 1 | 60 | 150 | Cr3+_ion
0 | 0.999041 | 0.1515105 | -0.0309849 | 2 | 1.937988 | 1 | 60 | 150 | Cr3+_ion
0 | 0.7923428 | 0.1555086 | -0.0306208 | 2 | 1.937988 | 1 | 60 | 150 | Cr3+_ion
0 | 0.6334459 | 0.1593056 | -0.0299219 | 2 | 1.937988 | 1 | 60 | 150 | Cr3+_ion
0 | 0.5040323 | 0.1629889 | -0.0288856 | 2 | 1.937988 | 1 | 60 | 150 | Cr3+_ion
0 | 0.400641 | 0.1667664 | -0.0272438 | 2 | 1.937988 | 1 | 60 | 150 | Cr3+_ion
0 | 0.316723 | 0.1704092 | -0.0250012 | 2 | 1.937988 | 1 | 60 | 150 | Cr3+_ion
0 | 0.2520161 | 0.1736996 | -0.0225084 | 2 | 1.937988 | 1 | 60 | 150 | Cr3+_ion
0 | 0.2003205 | 0.1763458 | -0.0194095 | 2 | 1.937988 | 1 | 60 | 150 | Cr3+_ion
0 | 0.1588983 | 0.1785723 | -0.0159399 | 2 | 1.937988 | 1 | 60 | 150 | Cr3+_ion
0 | 0.1260081 | 0.1803058 | -0.012154 | 2 | 1.937988 | 1 | 60 | 150 | Cr3+_ion
0 | 0.1001603 | 0.1816535 | -0.0083508 | 2 | 1.937988 | 1 | 60 | 150 | Cr3+_ion
0 | 0.0794492 | 0.1820185 | -0.0047711 | 2 | 1.937988 | 1 | 60 | 150 | Cr3+_ion
0 | 0.0631739 | 0.1819006 | -0.0012158 | 2 | 1.937988 | 1 | 60 | 150 | Cr3+_ion
0 | 0.0501337 | 0.1813917 | 0.0018017 | 2 | 1.937988 | 1 | 60 | 150 | Cr3+_ion
0 | 0.0398258 | 0.1810757 | 0.0040861 | 2 | 1.937988 | 1 | 60 | 150 | Cr3+_ion
0 | 0.0316296 | 0.1803854 | 0.0058763 | 2 | 1.937988 | 1 | 60 | 150 | Cr3+_ion
0 | 0.0251206 | 0.1797687 | 0.0073914 | 2 | 1.937988 | 1 | 60 | 150 | Cr3+_ion
0 | 0.0199553 | 0.1791774 | 0.008563 | 2 | 1.937988 | 1 | 60 | 150 | Cr3+_ion
0 | 0.0158522 | 0.1791187 | 0.0096325 | 2 | 1.937988 | 1 | 60 | 150 | Cr3+_ion
0 | 0.0125907 | 0.1787337 | 0.010726 | 2 | 1.937988 | 1 | 60 | 150 | Cr3+_ion
0 | 0.0100011 | 0.178412 | 0.0118866 | 2 | 1.937988 | 1 | 60 | 150 | Cr3+_ion
2 | 20015.62 | 0.0492145 | 0.001532 | 2 | 1.961401 | 1 | 60 | 150 | Cr3+_ion
2 | 15890.62 | 0.0496171 | 0.0001287 | 2 | 1.961401 | 1 | 60 | 150 | Cr3+_ion
2 | 12609.38 | 0.0500895 | -0.0011545 | 2 | 1.961401 | 1 | 60 | 150 | Cr3+_ion
2 | 10078.13 | 0.050641 | -0.0022816 | 2 | 1.961401 | 1 | 60 | 150 | Cr3+_ion
2 | 8015.625 | 0.0512996 | -0.0033697 | 2 | 1.961401 | 1 | 60 | 150 | Cr3+_ion
2 | 6328.125 | 0.0520818 | -0.0044463 | 2 | 1.961401 | 1 | 60 | 150 | Cr3+_ion
2 | 5015.625 | 0.0529492 | -0.0054629 | 2 | 1.961401 | 1 | 60 | 150 | Cr3+_ion
2 | 3984.375 | 0.0539439 | -0.0064402 | 2 | 1.961401 | 1 | 60 | 150 | Cr3+_ion
2 | 3170.956 | 0.0550284 | -0.007364 | 2 | 1.961401 | 1 | 60 | 150 | Cr3+_ion
2 | 2527.573 | 0.0561984 | -0.0082419 | 2 | 1.961401 | 1 | 60 | 150 | Cr3+_ion
2 | 1976.103 | 0.0575928 | -0.0091682 | 2 | 1.961401 | 1 | 60 | 150 | Cr3+_ion
2 | 1577.524 | 0.0589805 | -0.0100007 | 2 | 1.961401 | 1 | 60 | 150 | Cr3+_ion
2 | 1265.625 | 0.0603909 | -0.010815 | 2 | 1.961401 | 1 | 60 | 150 | Cr3+_ion
2 | 998.264 | 0.0620162 | -0.0117238 | 2 | 1.961401 | 1 | 60 | 150 | Cr3+_ion
2 | 796.875 | 0.06368 | -0.0126341 | 2 | 1.961401 | 1 | 60 | 150 | Cr3+_ion
2 | 627.7902 | 0.0655124 | -0.0135761 | 2 | 1.961401 | 1 | 60 | 150 | Cr3+_ion
2 | 505.5147 | 0.0673059 | -0.0145446 | 2 | 1.961401 | 1 | 60 | 150 | Cr3+_ion
2 | 397.9953 | 0.0694145 | -0.0156466 | 2 | 1.961401 | 1 | 60 | 150 | Cr3+_ion
2 | 315.5048 | 0.0716184 | -0.0167655 | 2 | 1.961401 | 1 | 60 | 150 | Cr3+_ion
2 | 252.4038 | 0.0739222 | -0.0178696 | 2 | 1.961401 | 1 | 60 | 150 | Cr3+_ion
2 | 198.6229 | 0.0765497 | -0.0190958 | 2 | 1.961401 | 1 | 60 | 150 | Cr3+_ion
2 | 158.3615 | 0.0792511 | -0.0202187 | 2 | 1.961401 | 1 | 60 | 150 | Cr3+_ion
2 | 125.558 | 0.0821432 | -0.0213584 | 2 | 1.961401 | 1 | 60 | 150 | Cr3+_ion
2 | 100.4464 | 0.08504 | -0.0224343 | 2 | 1.961401 | 1 | 60 | 150 | Cr3+_ion
2 | 79.00281 | 0.088357 | -0.0235074 | 2 | 1.961401 | 1 | 60 | 150 | Cr3+_ion
2 | 63.3446 | 0.0915366 | -0.0243607 | 2 | 1.961401 | 1 | 60 | 150 | Cr3+_ion
2 | 50.22321 | 0.0950343 | -0.0252276 | 2 | 1.961401 | 1 | 60 | 150 | Cr3+_ion
2 | 38.42213 | 0.0991825 | -0.0259975 | 2 | 1.961401 | 1 | 60 | 150 | Cr3+_ion
2 | 31.25 | 0.1024243 | -0.0265845 | 2 | 1.961401 | 1 | 60 | 150 | Cr3+_ion
2 | 24.93351 | 0.1060898 | -0.0271206 | 2 | 1.961401 | 1 | 60 | 150 | Cr3+_ion
2 | 19.86229 | 0.1096122 | -0.0261594 | 2 | 1.961401 | 1 | 60 | 150 | Cr3+_ion
2 | 15.625 | 0.1136103 | -0.0270127 | 2 | 1.961401 | 1 | 60 | 150 | Cr3+_ion
2 | 12.40079 | 0.1173526 | -0.0270745 | 2 | 1.961401 | 1 | 60 | 150 | Cr3+_ion
2 | 9.93114 | 0.1204778 | -0.0276602 | 2 | 1.961401 | 1 | 60 | 150 | Cr3+_ion
2 | 7.944915 | 0.1240158 | -0.028094 | 2 | 1.961401 | 1 | 60 | 150 | Cr3+_ion
2 | 6.317385 | 0.1273765 | -0.0289017 | 2 | 1.961401 | 1 | 60 | 150 | Cr3+_ion
2 | 5.008013 | 0.1310087 | -0.0297777 | 2 | 1.961401 | 1 | 60 | 150 | Cr3+_ion
2 | 3.945707 | 0.1347418 | -0.0304612 | 2 | 1.961401 | 1 | 60 | 150 | Cr3+_ion
2 | 3.158693 | 0.1381728 | -0.0310198 | 2 | 1.961401 | 1 | 60 | 150 | Cr3+_ion
2 | 2.504006 | 0.1420188 | -0.0310882 | 2 | 1.961401 | 1 | 60 | 150 | Cr3+_ion
2 | 1.998082 | 0.1447556 | -0.0314463 | 2 | 1.961401 | 1 | 60 | 150 | Cr3+_ion
2 | 1.584686 | 0.1487827 | -0.0319895 | 2 | 1.961401 | 1 | 60 | 150 | Cr3+_ion
2 | 1.266892 | 0.1526981 | -0.0321348 | 2 | 1.961401 | 1 | 60 | 150 | Cr3+_ion
2 | 0.999041 | 0.1569355 | -0.0318846 | 2 | 1.961401 | 1 | 60 | 150 | Cr3+_ion
2 | 0.7923428 | 0.1610619 | -0.0313738 | 2 | 1.961401 | 1 | 60 | 150 | Cr3+_ion
2 | 0.6334459 | 0.1648764 | -0.030643 | 2 | 1.961401 | 1 | 60 | 150 | Cr3+_ion
2 | 0.5040323 | 0.1689313 | -0.0292834 | 2 | 1.961401 | 1 | 60 | 150 | Cr3+_ion
2 | 0.400641 | 0.1727103 | -0.0276922 | 2 | 1.961401 | 1 | 60 | 150 | Cr3+_ion
2 | 0.316723 | 0.1763364 | -0.0253204 | 2 | 1.961401 | 1 | 60 | 150 | Cr3+_ion
2 | 0.2520161 | 0.1795563 | -0.0224705 | 2 | 1.961401 | 1 | 60 | 150 | Cr3+_ion
2 | 0.2003205 | 0.1826728 | -0.0190824 | 2 | 1.961401 | 1 | 60 | 150 | Cr3+_ion
2 | 0.1588983 | 0.18522 | -0.0154658 | 2 | 1.961401 | 1 | 60 | 150 | Cr3+_ion
2 | 0.1260081 | 0.1867738 | -0.0112873 | 2 | 1.961401 | 1 | 60 | 150 | Cr3+_ion
2 | 0.1001603 | 0.1878364 | -0.007232 | 2 | 1.961401 | 1 | 60 | 150 | Cr3+_ion
2 | 0.0794492 | 0.1880237 | -0.0028819 | 2 | 1.961401 | 1 | 60 | 150 | Cr3+_ion
2 | 0.0631739 | 0.1877414 | 0.0007494 | 2 | 1.961401 | 1 | 60 | 150 | Cr3+_ion
2 | 0.0501337 | 0.1868107 | 0.0037989 | 2 | 1.961401 | 1 | 60 | 150 | Cr3+_ion
2 | 0.0398258 | 0.1858653 | 0.0061562 | 2 | 1.961401 | 1 | 60 | 150 | Cr3+_ion
2 | 0.0316296 | 0.1850812 | 0.0076199 | 2 | 1.961401 | 1 | 60 | 150 | Cr3+_ion
2 | 0.0251206 | 0.184521 | 0.008758 | 2 | 1.961401 | 1 | 60 | 150 | Cr3+_ion
2 | 0.0199553 | 0.1843185 | 0.0093366 | 2 | 1.961401 | 1 | 60 | 150 | Cr3+_ion
2 | 0.0158522 | 0.1841392 | 0.0098942 | 2 | 1.961401 | 1 | 60 | 150 | Cr3+_ion
2 | 0.0125907 | 0.1837128 | 0.0108606 | 2 | 1.961401 | 1 | 60 | 150 | Cr3+_ion
2 | 0.0100011 | 0.1838449 | 0.012003 | 2 | 1.961401 | 1 | 60 | 150 | Cr3+_ion
4 | 20015.62 | 0.0494489 | 0.0014974 | 2 | 1.983928 | 1 | 60 | 150 | Cr3+_ion
4 | 15890.62 | 0.0498288 | 8.214e-05 | 2 | 1.983928 | 1 | 60 | 150 | Cr3+_ion
4 | 12609.38 | 0.0502457 | -0.0011839 | 2 | 1.983928 | 1 | 60 | 150 | Cr3+_ion
4 | 10078.13 | 0.0507662 | -0.0023297 | 2 | 1.983928 | 1 | 60 | 150 | Cr3+_ion
4 | 8015.625 | 0.0513605 | -0.0034411 | 2 | 1.983928 | 1 | 60 | 150 | Cr3+_ion
4 | 6328.125 | 0.0520895 | -0.0045554 | 2 | 1.983928 | 1 | 60 | 150 | Cr3+_ion
4 | 5015.625 | 0.0529289 | -0.0056339 | 2 | 1.983928 | 1 | 60 | 150 | Cr3+_ion
4 | 3984.375 | 0.0538904 | -0.0066592 | 2 | 1.983928 | 1 | 60 | 150 | Cr3+_ion
4 | 3170.956 | 0.0549653 | -0.00769 | 2 | 1.983928 | 1 | 60 | 150 | Cr3+_ion
4 | 2527.573 | 0.0561695 | -0.0086907 | 2 | 1.983928 | 1 | 60 | 150 | Cr3+_ion
4 | 1976.103 | 0.0576068 | -0.0097367 | 2 | 1.983928 | 1 | 60 | 150 | Cr3+_ion
4 | 1577.524 | 0.0590359 | -0.0107266 | 2 | 1.983928 | 1 | 60 | 150 | Cr3+_ion
4 | 1265.625 | 0.0605132 | -0.0116809 | 2 | 1.983928 | 1 | 60 | 150 | Cr3+_ion
4 | 998.264 | 0.0622248 | -0.0127469 | 2 | 1.983928 | 1 | 60 | 150 | Cr3+_ion
4 | 796.875 | 0.0639739 | -0.0138005 | 2 | 1.983928 | 1 | 60 | 150 | Cr3+_ion
4 | 627.7902 | 0.0659801 | -0.0149573 | 2 | 1.983928 | 1 | 60 | 150 | Cr3+_ion
4 | 505.5147 | 0.0679011 | -0.0160849 | 2 | 1.983928 | 1 | 60 | 150 | Cr3+_ion
4 | 397.9953 | 0.0702455 | -0.0173921 | 2 | 1.983928 | 1 | 60 | 150 | Cr3+_ion
4 | 315.5048 | 0.0726738 | -0.0187181 | 2 | 1.983928 | 1 | 60 | 150 | Cr3+_ion
4 | 252.4038 | 0.0751898 | -0.0200243 | 2 | 1.983928 | 1 | 60 | 150 | Cr3+_ion
4 | 198.6229 | 0.078139 | -0.0214534 | 2 | 1.983928 | 1 | 60 | 150 | Cr3+_ion
4 | 158.3615 | 0.0811109 | -0.0227703 | 2 | 1.983928 | 1 | 60 | 150 | Cr3+_ion
4 | 125.558 | 0.0843487 | -0.024076 | 2 | 1.983928 | 1 | 60 | 150 | Cr3+_ion
4 | 100.4464 | 0.0876626 | -0.0252221 | 2 | 1.983928 | 1 | 60 | 150 | Cr3+_ion
4 | 79.00281 | 0.0913256 | -0.0264262 | 2 | 1.983928 | 1 | 60 | 150 | Cr3+_ion
4 | 63.3446 | 0.094868 | -0.0274414 | 2 | 1.983928 | 1 | 60 | 150 | Cr3+_ion
4 | 50.22321 | 0.0986572 | -0.0282965 | 2 | 1.983928 | 1 | 60 | 150 | Cr3+_ion
4 | 38.42213 | 0.1032775 | -0.0291378 | 2 | 1.983928 | 1 | 60 | 150 | Cr3+_ion
4 | 31.25 | 0.1068426 | -0.0296558 | 2 | 1.983928 | 1 | 60 | 150 | Cr3+_ion
4 | 24.93351 | 0.1108507 | -0.0303005 | 2 | 1.983928 | 1 | 60 | 150 | Cr3+_ion
4 | 19.86229 | 0.114591 | -0.0290703 | 2 | 1.983928 | 1 | 60 | 150 | Cr3+_ion
4 | 15.625 | 0.1192718 | -0.029747 | 2 | 1.983928 | 1 | 60 | 150 | Cr3+_ion
4 | 12.40079 | 0.1229964 | -0.0299344 | 2 | 1.983928 | 1 | 60 | 150 | Cr3+_ion
4 | 9.93114 | 0.1263982 | -0.0303574 | 2 | 1.983928 | 1 | 60 | 150 | Cr3+_ion
4 | 7.944915 | 0.1300236 | -0.0309068 | 2 | 1.983928 | 1 | 60 | 150 | Cr3+_ion
4 | 6.317385 | 0.1337827 | -0.0317497 | 2 | 1.983928 | 1 | 60 | 150 | Cr3+_ion
4 | 5.008013 | 0.1376341 | -0.0322836 | 2 | 1.983928 | 1 | 60 | 150 | Cr3+_ion
4 | 3.945707 | 0.1415864 | -0.0328074 | 2 | 1.983928 | 1 | 60 | 150 | Cr3+_ion
4 | 3.158693 | 0.1453156 | -0.033217 | 2 | 1.983928 | 1 | 60 | 150 | Cr3+_ion
4 | 2.504006 | 0.1491593 | -0.0333296 | 2 | 1.983928 | 1 | 60 | 150 | Cr3+_ion
4 | 1.998082 | 0.1518942 | -0.033306 | 2 | 1.983928 | 1 | 60 | 150 | Cr3+_ion
4 | 1.584686 | 0.1561478 | -0.0336357 | 2 | 1.983928 | 1 | 60 | 150 | Cr3+_ion
4 | 1.266892 | 0.1600268 | -0.0336952 | 2 | 1.983928 | 1 | 60 | 150 | Cr3+_ion
4 | 0.999041 | 0.1643417 | -0.0331177 | 2 | 1.983928 | 1 | 60 | 150 | Cr3+_ion
4 | 0.7923428 | 0.1684882 | -0.0323512 | 2 | 1.983928 | 1 | 60 | 150 | Cr3+_ion
4 | 0.6334459 | 0.1722443 | -0.0313958 | 2 | 1.983928 | 1 | 60 | 150 | Cr3+_ion
4 | 0.5040323 | 0.176372 | -0.02993 | 2 | 1.983928 | 1 | 60 | 150 | Cr3+_ion
4 | 0.400641 | 0.1802744 | -0.0279715 | 2 | 1.983928 | 1 | 60 | 150 | Cr3+_ion
4 | 0.316723 | 0.1839039 | -0.0253643 | 2 | 1.983928 | 1 | 60 | 150 | Cr3+_ion
4 | 0.2520161 | 0.1870573 | -0.022068 | 2 | 1.983928 | 1 | 60 | 150 | Cr3+_ion
4 | 0.2003205 | 0.1905581 | -0.0186428 | 2 | 1.983928 | 1 | 60 | 150 | Cr3+_ion
4 | 0.1588983 | 0.1927364 | -0.0148573 | 2 | 1.983928 | 1 | 60 | 150 | Cr3+_ion
4 | 0.1260081 | 0.1944685 | -0.0102424 | 2 | 1.983928 | 1 | 60 | 150 | Cr3+_ion
4 | 0.1001603 | 0.1950953 | -0.0057706 | 2 | 1.983928 | 1 | 60 | 150 | Cr3+_ion
4 | 0.0794492 | 0.1952041 | -0.0015807 | 2 | 1.983928 | 1 | 60 | 150 | Cr3+_ion
4 | 0.0631739 | 0.1947049 | 0.0023006 | 2 | 1.983928 | 1 | 60 | 150 | Cr3+_ion
4 | 0.0501337 | 0.1935408 | 0.0059887 | 2 | 1.983928 | 1 | 60 | 150 | Cr3+_ion
4 | 0.0398258 | 0.1924742 | 0.0080026 | 2 | 1.983928 | 1 | 60 | 150 | Cr3+_ion
4 | 0.0316296 | 0.1914346 | 0.0091926 | 2 | 1.983928 | 1 | 60 | 150 | Cr3+_ion
4 | 0.0251206 | 0.1908429 | 0.0093521 | 2 | 1.983928 | 1 | 60 | 150 | Cr3+_ion
4 | 0.0199553 | 0.1904377 | 0.0099579 | 2 | 1.983928 | 1 | 60 | 150 | Cr3+_ion
4 | 0.0158522 | 0.1907701 | 0.0100885 | 2 | 1.983928 | 1 | 60 | 150 | Cr3+_ion
4 | 0.0125907 | 0.1909748 | 0.0109708 | 2 | 1.983928 | 1 | 60 | 150 | Cr3+_ion
4 | 0.0100011 | 0.1907645 | 0.0116027 | 2 | 1.983928 | 1 | 60 | 150 | Cr3+_ion
6 | 20015.62 | 0.0496528 | 0.001476 | 2 | 2.004676 | 1 | 60 | 150 | Cr3+_ion
6 | 15890.62 | 0.0499939 | 7.829119e-05 | 2 | 2.004676 | 1 | 60 | 150 | Cr3+_ion
6 | 12609.38 | 0.0503927 | -0.0012072 | 2 | 2.004676 | 1 | 60 | 150 | Cr3+_ion
6 | 10078.13 | 0.0508659 | -0.0023811 | 2 | 2.004676 | 1 | 60 | 150 | Cr3+_ion
6 | 8015.625 | 0.0514216 | -0.0035093 | 2 | 2.004676 | 1 | 60 | 150 | Cr3+_ion
6 | 6328.125 | 0.0521025 | -0.0046706 | 2 | 2.004676 | 1 | 60 | 150 | Cr3+_ion
6 | 5015.625 | 0.0528854 | -0.0058201 | 2 | 2.004676 | 1 | 60 | 150 | Cr3+_ion
6 | 3984.375 | 0.05381 | -0.0069348 | 2 | 2.004676 | 1 | 60 | 150 | Cr3+_ion
6 | 3170.956 | 0.0548807 | -0.008052 | 2 | 2.004676 | 1 | 60 | 150 | Cr3+_ion
6 | 2527.573 | 0.056073 | -0.0091626 | 2 | 2.004676 | 1 | 60 | 150 | Cr3+_ion
6 | 1976.103 | 0.0575176 | -0.0103696 | 2 | 2.004676 | 1 | 60 | 150 | Cr3+_ion
6 | 1577.524 | 0.0590046 | -0.0115064 | 2 | 2.004676 | 1 | 60 | 150 | Cr3+_ion
6 | 1265.625 | 0.0605587 | -0.0126565 | 2 | 2.004676 | 1 | 60 | 150 | Cr3+_ion
6 | 998.264 | 0.0623702 | -0.0139521 | 2 | 2.004676 | 1 | 60 | 150 | Cr3+_ion
6 | 796.875 | 0.0642367 | -0.0152326 | 2 | 2.004676 | 1 | 60 | 150 | Cr3+_ion
6 | 627.7902 | 0.0664687 | -0.016679 | 2 | 2.004676 | 1 | 60 | 150 | Cr3+_ion
6 | 505.5147 | 0.0686067 | -0.0180693 | 2 | 2.004676 | 1 | 60 | 150 | Cr3+_ion
6 | 397.9953 | 0.0711985 | -0.0196773 | 2 | 2.004676 | 1 | 60 | 150 | Cr3+_ion
6 | 315.5048 | 0.0739226 | -0.021298 | 2 | 2.004676 | 1 | 60 | 150 | Cr3+_ion
6 | 252.4038 | 0.0767503 | -0.0229025 | 2 | 2.004676 | 1 | 60 | 150 | Cr3+_ion
6 | 198.6229 | 0.080111 | -0.024626 | 2 | 2.004676 | 1 | 60 | 150 | Cr3+_ion
6 | 158.3615 | 0.0834714 | -0.0262392 | 2 | 2.004676 | 1 | 60 | 150 | Cr3+_ion
6 | 125.558 | 0.0871928 | -0.0278045 | 2 | 2.004676 | 1 | 60 | 150 | Cr3+_ion
6 | 100.4464 | 0.0909975 | -0.0291871 | 2 | 2.004676 | 1 | 60 | 150 | Cr3+_ion
6 | 79.00281 | 0.0952322 | -0.0305873 | 2 | 2.004676 | 1 | 60 | 150 | Cr3+_ion
6 | 63.3446 | 0.0992636 | -0.0316562 | 2 | 2.004676 | 1 | 60 | 150 | Cr3+_ion
6 | 50.22321 | 0.1035952 | -0.0327276 | 2 | 2.004676 | 1 | 60 | 150 | Cr3+_ion
6 | 38.42213 | 0.1088701 | -0.0336981 | 2 | 2.004676 | 1 | 60 | 150 | Cr3+_ion
6 | 31.25 | 0.1129265 | -0.0342365 | 2 | 2.004676 | 1 | 60 | 150 | Cr3+_ion
6 | 24.93351 | 0.117489 | -0.0349267 | 2 | 2.004676 | 1 | 60 | 150 | Cr3+_ion
6 | 19.86229 | 0.1213182 | -0.0335763 | 2 | 2.004676 | 1 | 60 | 150 | Cr3+_ion
6 | 15.625 | 0.1270412 | -0.0342552 | 2 | 2.004676 | 1 | 60 | 150 | Cr3+_ion
6 | 12.40079 | 0.1312324 | -0.0343887 | 2 | 2.004676 | 1 | 60 | 150 | Cr3+_ion
6 | 9.93114 | 0.1350062 | -0.0347959 | 2 | 2.004676 | 1 | 60 | 150 | Cr3+_ion
6 | 7.944915 | 0.139228 | -0.0350421 | 2 | 2.004676 | 1 | 60 | 150 | Cr3+_ion
6 | 6.317385 | 0.1433659 | -0.0358716 | 2 | 2.004676 | 1 | 60 | 150 | Cr3+_ion
6 | 5.008013 | 0.1476378 | -0.0363874 | 2 | 2.004676 | 1 | 60 | 150 | Cr3+_ion
6 | 3.945707 | 0.1521569 | -0.0367638 | 2 | 2.004676 | 1 | 60 | 150 | Cr3+_ion
6 | 3.158693 | 0.1562185 | -0.0370887 | 2 | 2.004676 | 1 | 60 | 150 | Cr3+_ion
6 | 2.504006 | 0.1603087 | -0.0369935 | 2 | 2.004676 | 1 | 60 | 150 | Cr3+_ion
6 | 1.998082 | 0.163211 | -0.0366068 | 2 | 2.004676 | 1 | 60 | 150 | Cr3+_ion
6 | 1.584686 | 0.1677134 | -0.036713 | 2 | 2.004676 | 1 | 60 | 150 | Cr3+_ion
6 | 1.266892 | 0.1714552 | -0.036496 | 2 | 2.004676 | 1 | 60 | 150 | Cr3+_ion
6 | 0.999041 | 0.175863 | -0.035678 | 2 | 2.004676 | 1 | 60 | 150 | Cr3+_ion
6 | 0.7923428 | 0.1803198 | -0.034512 | 2 | 2.004676 | 1 | 60 | 150 | Cr3+_ion
6 | 0.6334459 | 0.1842574 | -0.033227 | 2 | 2.004676 | 1 | 60 | 150 | Cr3+_ion
6 | 0.5040323 | 0.1883762 | -0.0312885 | 2 | 2.004676 | 1 | 60 | 150 | Cr3+_ion
6 | 0.400641 | 0.1923127 | -0.0289305 | 2 | 2.004676 | 1 | 60 | 150 | Cr3+_ion
6 | 0.316723 | 0.1959071 | -0.0260709 | 2 | 2.004676 | 1 | 60 | 150 | Cr3+_ion
6 | 0.2520161 | 0.1993181 | -0.022753 | 2 | 2.004676 | 1 | 60 | 150 | Cr3+_ion
6 | 0.2003205 | 0.2019482 | -0.0190566 | 2 | 2.004676 | 1 | 60 | 150 | Cr3+_ion
6 | 0.1588983 | 0.2046766 | -0.0145499 | 2 | 2.004676 | 1 | 60 | 150 | Cr3+_ion
6 | 0.1260081 | 0.2061619 | -0.0098777 | 2 | 2.004676 | 1 | 60 | 150 | Cr3+_ion
6 | 0.1001603 | 0.206814 | -0.0049768 | 2 | 2.004676 | 1 | 60 | 150 | Cr3+_ion
6 | 0.0794492 | 0.2069407 | -0.0006577 | 2 | 2.004676 | 1 | 60 | 150 | Cr3+_ion
6 | 0.0631739 | 0.2061807 | 0.0039392 | 2 | 2.004676 | 1 | 60 | 150 | Cr3+_ion
6 | 0.0501337 | 0.2045498 | 0.00688 | 2 | 2.004676 | 1 | 60 | 150 | Cr3+_ion
6 | 0.0398258 | 0.202979 | 0.0090938 | 2 | 2.004676 | 1 | 60 | 150 | Cr3+_ion
6 | 0.0316296 | 0.2019821 | 0.0105714 | 2 | 2.004676 | 1 | 60 | 150 | Cr3+_ion
6 | 0.0251206 | 0.2011329 | 0.0106843 | 2 | 2.004676 | 1 | 60 | 150 | Cr3+_ion
6 | 0.0199553 | 0.2012306 | 0.011141 | 2 | 2.004676 | 1 | 60 | 150 | Cr3+_ion
6 | 0.0158522 | 0.2015261 | 0.0116336 | 2 | 2.004676 | 1 | 60 | 150 | Cr3+_ion
6 | 0.0125907 | 0.2016754 | 0.0119863 | 2 | 2.004676 | 1 | 60 | 150 | Cr3+_ion
6 | 0.0100011 | 0.202136 | 0.0130473 | 2 | 2.004676 | 1 | 60 | 150 | Cr3+_ion