## Sheet1
Time(h) | Freq | Zreal | Zimag | ppm | mean_voltage | current | temperature | flow | Label
0 | 20000 | -0.002356611 | -0.0003175121 | 0 | 1.686358 | 1 | 60 | 150 | no_ion
0 | 15890 | 0.0382009 | -0.001568375 | 0 | 1.686358 | 1 | 60 | 150 | no_ion
0 | 12619 | 0.03851693 | -0.001458867 | 0 | 1.686358 | 1 | 60 | 150 | no_ion
0 | 10020 | 0.03871491 | -0.00140636 | 0 | 1.686358 | 1 | 60 | 150 | no_ion
0 | 7962 | 0.03888911 | -0.001213377 | 0 | 1.686358 | 1 | 60 | 150 | no_ion
0 | 6324.6 | 0.03906981 | -0.001093298 | 0 | 1.686358 | 1 | 60 | 150 | no_ion
0 | 5023.8 | 0.03919622 | -0.001030833 | 0 | 1.686358 | 1 | 60 | 150 | no_ion
0 | 3991 | 0.0393171 | -0.001006253 | 0 | 1.686358 | 1 | 60 | 150 | no_ion
0 | 3169.8 | 0.03941697 | -0.0009860922 | 0 | 1.686358 | 1 | 60 | 150 | no_ion
0 | 2517.9 | 0.03955509 | -0.00101014 | 0 | 1.686358 | 1 | 60 | 150 | no_ion
0 | 2000 | 0.03967837 | -0.001017476 | 0 | 1.686358 | 1 | 60 | 150 | no_ion
0 | 1588.7 | 0.03978799 | -0.001033604 | 0 | 1.686358 | 1 | 60 | 150 | no_ion
0 | 1261.9 | 0.03989641 | -0.001086946 | 0 | 1.686358 | 1 | 60 | 150 | no_ion
0 | 1002.4 | 0.04002909 | -0.001163801 | 0 | 1.686358 | 1 | 60 | 150 | no_ion
0 | 796.21 | 0.04016127 | -0.001252923 | 0 | 1.686358 | 1 | 60 | 150 | no_ion
0 | 632.46 | 0.04034327 | -0.00133569 | 0 | 1.686358 | 1 | 60 | 150 | no_ion
0 | 502.38 | 0.0404961 | -0.001460525 | 0 | 1.686358 | 1 | 60 | 150 | no_ion
0 | 399.05 | 0.04066333 | -0.001590829 | 0 | 1.686358 | 1 | 60 | 150 | no_ion
0 | 316.98 | 0.04089963 | -0.001750284 | 0 | 1.686358 | 1 | 60 | 150 | no_ion
0 | 251.79 | 0.04111571 | -0.001953364 | 0 | 1.686358 | 1 | 60 | 150 | no_ion
0 | 200 | 0.04139373 | -0.002109496 | 0 | 1.686358 | 1 | 60 | 150 | no_ion
0 | 158.87 | 0.04168559 | -0.002335363 | 0 | 1.686358 | 1 | 60 | 150 | no_ion
0 | 126.19 | 0.04206807 | -0.002566213 | 0 | 1.686358 | 1 | 60 | 150 | no_ion
0 | 100.24 | 0.04251023 | -0.002778338 | 0 | 1.686358 | 1 | 60 | 150 | no_ion
0 | 79.621 | 0.04300677 | -0.002965699 | 0 | 1.686358 | 1 | 60 | 150 | no_ion
0 | 63.246 | 0.04354912 | -0.003129461 | 0 | 1.686358 | 1 | 60 | 150 | no_ion
0 | 50.238 | 0.04414645 | -0.003242427 | 0 | 1.686358 | 1 | 60 | 150 | no_ion
0 | 39.905 | 0.04479813 | -0.003286877 | 0 | 1.686358 | 1 | 60 | 150 | no_ion
0 | 31.698 | 0.04541223 | -0.003237578 | 0 | 1.686358 | 1 | 60 | 150 | no_ion
0 | 25.179 | 0.04602994 | -0.003099631 | 0 | 1.686358 | 1 | 60 | 150 | no_ion
0 | 20 | 0.04662591 | -0.002902977 | 0 | 1.686358 | 1 | 60 | 150 | no_ion
0 | 15.887 | 0.04718698 | -0.002668632 | 0 | 1.686358 | 1 | 60 | 150 | no_ion
0 | 12.619 | 0.04754133 | -0.00242879 | 0 | 1.686358 | 1 | 60 | 150 | no_ion
0 | 10.024 | 0.04781627 | -0.002266582 | 0 | 1.686358 | 1 | 60 | 150 | no_ion
0 | 7.9621 | 0.04822101 | -0.002043338 | 0 | 1.686358 | 1 | 60 | 150 | no_ion
0 | 6.3246 | 0.04864434 | -0.001860245 | 0 | 1.686358 | 1 | 60 | 150 | no_ion
0 | 5.0238 | 0.04895165 | -0.001794727 | 0 | 1.686358 | 1 | 60 | 150 | no_ion
0 | 3.9905 | 0.04894726 | -0.001682142 | 0 | 1.686358 | 1 | 60 | 150 | no_ion
0 | 3.1698 | 0.04916949 | -0.001501679 | 0 | 1.686358 | 1 | 60 | 150 | no_ion
0 | 2.5179 | 0.04931795 | -0.001361715 | 0 | 1.686358 | 1 | 60 | 150 | no_ion
0 | 2 | 0.04964749 | -0.001262265 | 0 | 1.686358 | 1 | 60 | 150 | no_ion
0 | 1.5887 | 0.04946778 | -0.001223631 | 0 | 1.686358 | 1 | 60 | 150 | no_ion
0 | 1.2619 | 0.0499979 | -0.001343307 | 0 | 1.686358 | 1 | 60 | 150 | no_ion
0 | 1.0024 | 0.04970722 | -0.001344293 | 0 | 1.686358 | 1 | 60 | 150 | no_ion
0 | 0.79621 | 0.04966687 | -0.001226594 | 0 | 1.686358 | 1 | 60 | 150 | no_ion
0 | 0.63246 | 0.05024181 | -0.001145117 | 0 | 1.686358 | 1 | 60 | 150 | no_ion
0 | 0.50238 | 0.05056769 | -0.001193336 | 0 | 1.686358 | 1 | 60 | 150 | no_ion
0 | 0.39905 | 0.05022784 | -0.001029417 | 0 | 1.686358 | 1 | 60 | 150 | no_ion
0 | 0.31623 | 0.05109475 | -0.001044421 | 0 | 1.686358 | 1 | 60 | 150 | no_ion
0 | 0.25119 | 0.0511457 | -0.0007379883 | 0 | 1.686358 | 1 | 60 | 150 | no_ion
0 | 0.2 | 0.05082005 | -0.001208706 | 0 | 1.686358 | 1 | 60 | 150 | no_ion
0 | 0.15849 | 0.05112368 | -0.00095371 | 0 | 1.686358 | 1 | 60 | 150 | no_ion
0 | 0.12619 | 0.05117079 | -0.001225861 | 0 | 1.686358 | 1 | 60 | 150 | no_ion
0 | 0.1 | 0.05123816 | -0.0006340207 | 0 | 1.686358 | 1 | 60 | 150 | no_ion
0 | 0.079621 | 0.05176478 | -0.0006763308 | 0 | 1.686358 | 1 | 60 | 150 | no_ion
0 | 0.063246 | 0.05174531 | -0.0006165241 | 0 | 1.686358 | 1 | 60 | 150 | no_ion
0 | 0.050238 | 0.05205399 | -0.0008302701 | 0 | 1.686358 | 1 | 60 | 150 | no_ion
0 | 0.039905 | 0.05182435 | -0.0002787027 | 0 | 1.686358 | 1 | 60 | 150 | no_ion
0 | 0.031698 | 0.05171517 | -0.0007504454 | 0 | 1.686358 | 1 | 60 | 150 | no_ion
0 | 0.025179 | 0.05191843 | -0.0008087027 | 0 | 1.686358 | 1 | 60 | 150 | no_ion
0 | 0.02 | 0.05248662 | -0.0002771755 | 0 | 1.686358 | 1 | 60 | 150 | no_ion
0 | 0.015887 | 0.05202521 | -3.890659e-05 | 0 | 1.686358 | 1 | 60 | 150 | no_ion
0 | 0.012619 | 0.0519146 | -0.0002176956 | 0 | 1.686358 | 1 | 60 | 150 | no_ion
0 | 0.010024 | 0.05185411 | -1.41667e-05 | 0 | 1.686358 | 1 | 60 | 150 | no_ion
2 | 20000 | -0.00300092 | 0.003303892 | 0 | 1.685835 | 1 | 60 | 150 | no_ion
2 | 15890 | 0.03817615 | -0.001541126 | 0 | 1.685835 | 1 | 60 | 150 | no_ion
2 | 12619 | 0.03839406 | -0.001454019 | 0 | 1.685835 | 1 | 60 | 150 | no_ion
2 | 10020 | 0.03849447 | -0.001283357 | 0 | 1.685835 | 1 | 60 | 150 | no_ion
2 | 7962 | 0.03858153 | -0.001185364 | 0 | 1.685835 | 1 | 60 | 150 | no_ion
2 | 6324.6 | 0.03866894 | -0.001092163 | 0 | 1.685835 | 1 | 60 | 150 | no_ion
2 | 5023.8 | 0.03882045 | -0.001004469 | 0 | 1.685835 | 1 | 60 | 150 | no_ion
2 | 3991 | 0.03891848 | -0.0009810606 | 0 | 1.685835 | 1 | 60 | 150 | no_ion
2 | 3169.8 | 0.03903529 | -0.0009652813 | 0 | 1.685835 | 1 | 60 | 150 | no_ion
2 | 2517.9 | 0.03914768 | -0.0009923799 | 0 | 1.685835 | 1 | 60 | 150 | no_ion
2 | 2000 | 0.03927895 | -0.001007653 | 0 | 1.685835 | 1 | 60 | 150 | no_ion
2 | 1588.7 | 0.0394043 | -0.001023391 | 0 | 1.685835 | 1 | 60 | 150 | no_ion
2 | 1261.9 | 0.03952969 | -0.001072359 | 0 | 1.685835 | 1 | 60 | 150 | no_ion
2 | 1002.4 | 0.0396713 | -0.001146867 | 0 | 1.685835 | 1 | 60 | 150 | no_ion
2 | 796.21 | 0.03979705 | -0.001226241 | 0 | 1.685835 | 1 | 60 | 150 | no_ion
2 | 632.46 | 0.03989881 | -0.001328547 | 0 | 1.685835 | 1 | 60 | 150 | no_ion
2 | 502.38 | 0.04009076 | -0.001445147 | 0 | 1.685835 | 1 | 60 | 150 | no_ion
2 | 399.05 | 0.04024899 | -0.001571992 | 0 | 1.685835 | 1 | 60 | 150 | no_ion
2 | 316.98 | 0.04050465 | -0.001755402 | 0 | 1.685835 | 1 | 60 | 150 | no_ion
2 | 251.79 | 0.04072394 | -0.001916795 | 0 | 1.685835 | 1 | 60 | 150 | no_ion
2 | 200 | 0.04098786 | -0.002136614 | 0 | 1.685835 | 1 | 60 | 150 | no_ion
2 | 158.87 | 0.04130118 | -0.002320482 | 0 | 1.685835 | 1 | 60 | 150 | no_ion
2 | 126.19 | 0.0416651 | -0.002554878 | 0 | 1.685835 | 1 | 60 | 150 | no_ion
2 | 100.24 | 0.04210049 | -0.002779674 | 0 | 1.685835 | 1 | 60 | 150 | no_ion
2 | 79.621 | 0.04259866 | -0.002980551 | 0 | 1.685835 | 1 | 60 | 150 | no_ion
2 | 63.246 | 0.04314916 | -0.003137759 | 0 | 1.685835 | 1 | 60 | 150 | no_ion
2 | 50.238 | 0.04375958 | -0.003247116 | 0 | 1.685835 | 1 | 60 | 150 | no_ion
2 | 39.905 | 0.04439105 | -0.003287738 | 0 | 1.685835 | 1 | 60 | 150 | no_ion
2 | 31.698 | 0.04501476 | -0.003246763 | 0 | 1.685835 | 1 | 60 | 150 | no_ion
2 | 25.179 | 0.04562791 | -0.003130871 | 0 | 1.685835 | 1 | 60 | 150 | no_ion
2 | 20 | 0.04624639 | -0.00292946 | 0 | 1.685835 | 1 | 60 | 150 | no_ion
2 | 15.887 | 0.046877 | -0.00263511 | 0 | 1.685835 | 1 | 60 | 150 | no_ion
2 | 12.619 | 0.04726374 | -0.002426921 | 0 | 1.685835 | 1 | 60 | 150 | no_ion
2 | 10.024 | 0.04745841 | -0.0021984 | 0 | 1.685835 | 1 | 60 | 150 | no_ion
2 | 7.9621 | 0.0478754 | -0.002050806 | 0 | 1.685835 | 1 | 60 | 150 | no_ion
2 | 6.3246 | 0.04808153 | -0.001880299 | 0 | 1.685835 | 1 | 60 | 150 | no_ion
2 | 5.0238 | 0.04829874 | -0.001743442 | 0 | 1.685835 | 1 | 60 | 150 | no_ion
2 | 3.9905 | 0.04865845 | -0.001555878 | 0 | 1.685835 | 1 | 60 | 150 | no_ion
2 | 3.1698 | 0.04882154 | -0.001450528 | 0 | 1.685835 | 1 | 60 | 150 | no_ion
2 | 2.5179 | 0.04904391 | -0.001321821 | 0 | 1.685835 | 1 | 60 | 150 | no_ion
2 | 2 | 0.04906433 | -0.001350535 | 0 | 1.685835 | 1 | 60 | 150 | no_ion
2 | 1.5887 | 0.04917888 | -0.001220689 | 0 | 1.685835 | 1 | 60 | 150 | no_ion
2 | 1.2619 | 0.04958501 | -0.0009916873 | 0 | 1.685835 | 1 | 60 | 150 | no_ion
2 | 1.0024 | 0.04972741 | -0.001150878 | 0 | 1.685835 | 1 | 60 | 150 | no_ion
2 | 0.79621 | 0.0494556 | -0.0008531769 | 0 | 1.685835 | 1 | 60 | 150 | no_ion
2 | 0.63246 | 0.04969385 | -0.0008216061 | 0 | 1.685835 | 1 | 60 | 150 | no_ion
2 | 0.50238 | 0.05023752 | -0.0008533329 | 0 | 1.685835 | 1 | 60 | 150 | no_ion
2 | 0.39905 | 0.05029096 | -0.001267425 | 0 | 1.685835 | 1 | 60 | 150 | no_ion
2 | 0.31623 | 0.05011053 | -0.001180379 | 0 | 1.685835 | 1 | 60 | 150 | no_ion
2 | 0.25119 | 0.05056338 | -0.0008966813 | 0 | 1.685835 | 1 | 60 | 150 | no_ion
2 | 0.2 | 0.05057435 | -0.0008059863 | 0 | 1.685835 | 1 | 60 | 150 | no_ion
2 | 0.15849 | 0.05049902 | -0.0008153484 | 0 | 1.685835 | 1 | 60 | 150 | no_ion
2 | 0.12619 | 0.0508241 | -0.0008320464 | 0 | 1.685835 | 1 | 60 | 150 | no_ion
2 | 0.1 | 0.05048132 | -0.001238426 | 0 | 1.685835 | 1 | 60 | 150 | no_ion
2 | 0.079621 | 0.05069499 | -0.0008197838 | 0 | 1.685835 | 1 | 60 | 150 | no_ion
2 | 0.063246 | 0.0511076 | -0.0002330589 | 0 | 1.685835 | 1 | 60 | 150 | no_ion
2 | 0.050238 | 0.05056728 | -0.0001841231 | 0 | 1.685835 | 1 | 60 | 150 | no_ion
2 | 0.039905 | 0.05105382 | -0.0001652406 | 0 | 1.685835 | 1 | 60 | 150 | no_ion
2 | 0.031698 | 0.05085686 | -0.0005404196 | 0 | 1.685835 | 1 | 60 | 150 | no_ion
2 | 0.025179 | 0.05109783 | -0.0005754019 | 0 | 1.685835 | 1 | 60 | 150 | no_ion
2 | 0.02 | 0.05161492 | -0.0001580319 | 0 | 1.685835 | 1 | 60 | 150 | no_ion
2 | 0.015887 | 0.05124309 | -0.0002117519 | 0 | 1.685835 | 1 | 60 | 150 | no_ion
2 | 0.012619 | 0.0512442 | -0.0003414909176 | 0 | 1.685835 | 1 | 60 | 150 | no_ion
2 | 0.010024 | 0.05132308 | -0.0003587016 | 0 | 1.685835 | 1 | 60 | 150 | no_ion
4 | 20000 | 0.03727466 | -0.001611514 | 0 | 1.683492 | 1 | 60 | 150 | no_ion
4 | 15890 | 0.03763283 | -0.001538436 | 0 | 1.683492 | 1 | 60 | 150 | no_ion
4 | 12619 | 0.03790166 | -0.001418554 | 0 | 1.683492 | 1 | 60 | 150 | no_ion
4 | 10020 | 0.03811175 | -0.001323828 | 0 | 1.683492 | 1 | 60 | 150 | no_ion
4 | 7962 | 0.03831611 | -0.001177419 | 0 | 1.683492 | 1 | 60 | 150 | no_ion
4 | 6324.6 | 0.03842311 | -0.001063469 | 0 | 1.683492 | 1 | 60 | 150 | no_ion
4 | 5023.8 | 0.03855513 | -0.0009861672 | 0 | 1.683492 | 1 | 60 | 150 | no_ion
4 | 3991 | 0.03867276 | -0.0009785094 | 0 | 1.683492 | 1 | 60 | 150 | no_ion
4 | 3169.8 | 0.0387563 | -0.0009602054 | 0 | 1.683492 | 1 | 60 | 150 | no_ion
4 | 2517.9 | 0.03887202 | -0.0009817818 | 0 | 1.683492 | 1 | 60 | 150 | no_ion
4 | 2000 | 0.03902187 | -0.001005464 | 0 | 1.683492 | 1 | 60 | 150 | no_ion
4 | 1588.7 | 0.03911604 | -0.001011141 | 0 | 1.683492 | 1 | 60 | 150 | no_ion
4 | 1261.9 | 0.03926073 | -0.001074602 | 0 | 1.683492 | 1 | 60 | 150 | no_ion
4 | 1002.4 | 0.03936074 | -0.001130632 | 0 | 1.683492 | 1 | 60 | 150 | no_ion
4 | 796.21 | 0.03948594 | -0.001222591 | 0 | 1.683492 | 1 | 60 | 150 | no_ion
4 | 632.46 | 0.03965138 | -0.001318343 | 0 | 1.683492 | 1 | 60 | 150 | no_ion
4 | 502.38 | 0.03981411 | -0.001447548 | 0 | 1.683492 | 1 | 60 | 150 | no_ion
4 | 399.05 | 0.04001404 | -0.001586882 | 0 | 1.683492 | 1 | 60 | 150 | no_ion
4 | 316.98 | 0.04022745 | -0.001754642 | 0 | 1.683492 | 1 | 60 | 150 | no_ion
4 | 251.79 | 0.04046194 | -0.001943688 | 0 | 1.683492 | 1 | 60 | 150 | no_ion
4 | 200 | 0.04075766 | -0.002137391 | 0 | 1.683492 | 1 | 60 | 150 | no_ion
4 | 158.87 | 0.0410683 | -0.00233595 | 0 | 1.683492 | 1 | 60 | 150 | no_ion
4 | 126.19 | 0.04141487 | -0.00255681 | 0 | 1.683492 | 1 | 60 | 150 | no_ion
4 | 100.24 | 0.04184676 | -0.002779192 | 0 | 1.683492 | 1 | 60 | 150 | no_ion
4 | 79.621 | 0.04234688 | -0.002984088 | 0 | 1.683492 | 1 | 60 | 150 | no_ion
4 | 63.246 | 0.04289181 | -0.003150693 | 0 | 1.683492 | 1 | 60 | 150 | no_ion
4 | 50.238 | 0.04348485 | -0.003245474 | 0 | 1.683492 | 1 | 60 | 150 | no_ion
4 | 39.905 | 0.0441143 | -0.00328156 | 0 | 1.683492 | 1 | 60 | 150 | no_ion
4 | 31.698 | 0.04474538 | -0.003224302 | 0 | 1.683492 | 1 | 60 | 150 | no_ion
4 | 25.179 | 0.04537413 | -0.003100837 | 0 | 1.683492 | 1 | 60 | 150 | no_ion
4 | 20 | 0.04595691 | -0.002922063 | 0 | 1.683492 | 1 | 60 | 150 | no_ion
4 | 15.887 | 0.04646085 | -0.00270141 | 0 | 1.683492 | 1 | 60 | 150 | no_ion
4 | 12.619 | 0.04694396 | -0.002446133 | 0 | 1.683492 | 1 | 60 | 150 | no_ion
4 | 10.024 | 0.04722456 | -0.002165855 | 0 | 1.683492 | 1 | 60 | 150 | no_ion
4 | 7.9621 | 0.04753993 | -0.001992141 | 0 | 1.683492 | 1 | 60 | 150 | no_ion
4 | 6.3246 | 0.04770192 | -0.001834729 | 0 | 1.683492 | 1 | 60 | 150 | no_ion
4 | 5.0238 | 0.04790026 | -0.00166402 | 0 | 1.683492 | 1 | 60 | 150 | no_ion
4 | 3.9905 | 0.04818626 | -0.001493831 | 0 | 1.683492 | 1 | 60 | 150 | no_ion
4 | 3.1698 | 0.04825738 | -0.001450834 | 0 | 1.683492 | 1 | 60 | 150 | no_ion
4 | 2.5179 | 0.04891836 | -0.001314428 | 0 | 1.683492 | 1 | 60 | 150 | no_ion
4 | 2 | 0.04870865 | -0.001151759 | 0 | 1.683492 | 1 | 60 | 150 | no_ion
4 | 1.5887 | 0.04900956 | -0.001043322 | 0 | 1.683492 | 1 | 60 | 150 | no_ion
4 | 1.2619 | 0.0492522 | -0.000889104 | 0 | 1.683492 | 1 | 60 | 150 | no_ion
4 | 1.0024 | 0.04921523 | -0.00103072 | 0 | 1.683492 | 1 | 60 | 150 | no_ion
4 | 0.79621 | 0.04933957 | -0.0008012024 | 0 | 1.683492 | 1 | 60 | 150 | no_ion
4 | 0.63246 | 0.04969511 | -0.0008755495 | 0 | 1.683492 | 1 | 60 | 150 | no_ion
4 | 0.50238 | 0.04982097 | -0.0008641093 | 0 | 1.683492 | 1 | 60 | 150 | no_ion
4 | 0.39905 | 0.04971141 | -0.0008705452 | 0 | 1.683492 | 1 | 60 | 150 | no_ion
4 | 0.31623 | 0.04985908 | -0.0009349257 | 0 | 1.683492 | 1 | 60 | 150 | no_ion
4 | 0.25119 | 0.05026933 | -0.0005903731 | 0 | 1.683492 | 1 | 60 | 150 | no_ion
4 | 0.2 | 0.05031849 | -0.001138597 | 0 | 1.683492 | 1 | 60 | 150 | no_ion
4 | 0.15849 | 0.04994688 | -0.0008017062 | 0 | 1.683492 | 1 | 60 | 150 | no_ion
4 | 0.12619 | 0.04978442 | -0.001016968 | 0 | 1.683492 | 1 | 60 | 150 | no_ion
4 | 0.1 | 0.05066906 | -0.0007549202 | 0 | 1.683492 | 1 | 60 | 150 | no_ion
4 | 0.079621 | 0.05109214 | -0.0008235986 | 0 | 1.683492 | 1 | 60 | 150 | no_ion
4 | 0.063246 | 0.05032334 | -0.0007655903 | 0 | 1.683492 | 1 | 60 | 150 | no_ion
4 | 0.050238 | 0.05073035 | -0.0005095558 | 0 | 1.683492 | 1 | 60 | 150 | no_ion
4 | 0.039905 | 0.05055724 | -0.0002830377 | 0 | 1.683492 | 1 | 60 | 150 | no_ion
4 | 0.031698 | 0.05045348 | -0.0005080834 | 0 | 1.683492 | 1 | 60 | 150 | no_ion
4 | 0.025179 | 0.05025783 | -0.0004656506 | 0 | 1.683492 | 1 | 60 | 150 | no_ion
4 | 0.02 | 0.05069719 | -0.0002892461 | 0 | 1.683492 | 1 | 60 | 150 | no_ion
4 | 0.015887 | 0.05102065 | -0.0003361081 | 0 | 1.683492 | 1 | 60 | 150 | no_ion
4 | 0.012619 | 0.05031293 | -0.0004453937 | 0 | 1.683492 | 1 | 60 | 150 | no_ion
4 | 0.010024 | 0.05089859 | -4.164394e-05 | 0 | 1.683492 | 1 | 60 | 150 | no_ion
6 | 20000 | -0.000403054 | 0.0003804416 | 0 | 1.687181 | 1 | 60 | 150 | no_ion
6 | 15890 | 0.0377486 | -0.001519512 | 0 | 1.687181 | 1 | 60 | 150 | no_ion
6 | 12619 | 0.03794471 | -0.001420804 | 0 | 1.687181 | 1 | 60 | 150 | no_ion
6 | 10020 | 0.03807566 | -0.00121146 | 0 | 1.687181 | 1 | 60 | 150 | no_ion
6 | 7962 | 0.03818217 | -0.001178047 | 0 | 1.687181 | 1 | 60 | 150 | no_ion
6 | 6324.6 | 0.03828254 | -0.001057444 | 0 | 1.687181 | 1 | 60 | 150 | no_ion
6 | 5023.8 | 0.03839298 | -0.00099207 | 0 | 1.687181 | 1 | 60 | 150 | no_ion
6 | 3991 | 0.03848218 | -0.0009774345 | 0 | 1.687181 | 1 | 60 | 150 | no_ion
6 | 3169.8 | 0.03862861 | -0.0009530953 | 0 | 1.687181 | 1 | 60 | 150 | no_ion
6 | 2517.9 | 0.03872583 | -0.0009963333 | 0 | 1.687181 | 1 | 60 | 150 | no_ion
6 | 2000 | 0.03888276 | -0.0009998933 | 0 | 1.687181 | 1 | 60 | 150 | no_ion
6 | 1588.7 | 0.03896376 | -0.001023704 | 0 | 1.687181 | 1 | 60 | 150 | no_ion
6 | 1261.9 | 0.03905719 | -0.001076244 | 0 | 1.687181 | 1 | 60 | 150 | no_ion
6 | 1002.4 | 0.03919215 | -0.001132859 | 0 | 1.687181 | 1 | 60 | 150 | no_ion
6 | 796.21 | 0.03931048 | -0.001204857 | 0 | 1.687181 | 1 | 60 | 150 | no_ion
6 | 632.46 | 0.03943754 | -0.001315406 | 0 | 1.687181 | 1 | 60 | 150 | no_ion
6 | 502.38 | 0.03966202 | -0.00145519 | 0 | 1.687181 | 1 | 60 | 150 | no_ion
6 | 399.05 | 0.03986204 | -0.001585458 | 0 | 1.687181 | 1 | 60 | 150 | no_ion
6 | 316.98 | 0.04005944 | -0.001736181 | 0 | 1.687181 | 1 | 60 | 150 | no_ion
6 | 251.79 | 0.04029895 | -0.001910605 | 0 | 1.687181 | 1 | 60 | 150 | no_ion
6 | 200 | 0.04057449 | -0.002110895 | 0 | 1.687181 | 1 | 60 | 150 | no_ion
6 | 158.87 | 0.04087666 | -0.002344401 | 0 | 1.687181 | 1 | 60 | 150 | no_ion
6 | 126.19 | 0.04124008 | -0.002543423 | 0 | 1.687181 | 1 | 60 | 150 | no_ion
6 | 100.24 | 0.04167098 | -0.002767389 | 0 | 1.687181 | 1 | 60 | 150 | no_ion
6 | 79.621 | 0.04216492 | -0.002985936 | 0 | 1.687181 | 1 | 60 | 150 | no_ion
6 | 63.246 | 0.04272471 | -0.003158276 | 0 | 1.687181 | 1 | 60 | 150 | no_ion
6 | 50.238 | 0.04333886 | -0.003261788 | 0 | 1.687181 | 1 | 60 | 150 | no_ion
6 | 39.905 | 0.04397761 | -0.003289873 | 0 | 1.687181 | 1 | 60 | 150 | no_ion
6 | 31.698 | 0.04459611 | -0.003239697 | 0 | 1.687181 | 1 | 60 | 150 | no_ion
6 | 25.179 | 0.04519344 | -0.003118447 | 0 | 1.687181 | 1 | 60 | 150 | no_ion
6 | 20 | 0.04577915 | -0.002917321 | 0 | 1.687181 | 1 | 60 | 150 | no_ion
6 | 15.887 | 0.04635532 | -0.00263135 | 0 | 1.687181 | 1 | 60 | 150 | no_ion
6 | 12.619 | 0.0467179 | -0.002432159 | 0 | 1.687181 | 1 | 60 | 150 | no_ion
6 | 10.024 | 0.04702025 | -0.002234599 | 0 | 1.687181 | 1 | 60 | 150 | no_ion
6 | 7.9621 | 0.04733533 | -0.001995929 | 0 | 1.687181 | 1 | 60 | 150 | no_ion
6 | 6.3246 | 0.04751551 | -0.001865538 | 0 | 1.687181 | 1 | 60 | 150 | no_ion
6 | 5.0238 | 0.04786349 | -0.001660099 | 0 | 1.687181 | 1 | 60 | 150 | no_ion
6 | 3.9905 | 0.04807365 | -0.001464321 | 0 | 1.687181 | 1 | 60 | 150 | no_ion
6 | 3.1698 | 0.04800476 | -0.001301261 | 0 | 1.687181 | 1 | 60 | 150 | no_ion
6 | 2.5179 | 0.04858398 | -0.001285565 | 0 | 1.687181 | 1 | 60 | 150 | no_ion
6 | 2 | 0.04865059 | -0.001238652 | 0 | 1.687181 | 1 | 60 | 150 | no_ion
6 | 1.5887 | 0.04881378 | -0.0008994871 | 0 | 1.687181 | 1 | 60 | 150 | no_ion
6 | 1.2619 | 0.04901975 | -0.0009477438 | 0 | 1.687181 | 1 | 60 | 150 | no_ion
6 | 1.0024 | 0.04901333 | -0.0008860904 | 0 | 1.687181 | 1 | 60 | 150 | no_ion
6 | 0.79621 | 0.04918169 | -0.000868888 | 0 | 1.687181 | 1 | 60 | 150 | no_ion
6 | 0.63246 | 0.04952034 | -0.000743966 | 0 | 1.687181 | 1 | 60 | 150 | no_ion
6 | 0.50238 | 0.04944213 | -0.0005179635 | 0 | 1.687181 | 1 | 60 | 150 | no_ion
6 | 0.39905 | 0.04970857 | -0.0009433622 | 0 | 1.687181 | 1 | 60 | 150 | no_ion
6 | 0.31623 | 0.04970491 | -0.0004163983 | 0 | 1.687181 | 1 | 60 | 150 | no_ion
6 | 0.25119 | 0.04961337 | -0.001081058 | 0 | 1.687181 | 1 | 60 | 150 | no_ion
6 | 0.2 | 0.04946535 | -0.0009010901 | 0 | 1.687181 | 1 | 60 | 150 | no_ion
6 | 0.15849 | 0.05003359 | -0.0005954163 | 0 | 1.687181 | 1 | 60 | 150 | no_ion
6 | 0.12619 | 0.05022835 | -0.0005651786 | 0 | 1.687181 | 1 | 60 | 150 | no_ion
6 | 0.1 | 0.05005957 | -0.0006944899 | 0 | 1.687181 | 1 | 60 | 150 | no_ion
6 | 0.079621 | 0.05003013 | -0.0006769978 | 0 | 1.687181 | 1 | 60 | 150 | no_ion
6 | 0.063246 | 0.05032218 | -0.0006074328 | 0 | 1.687181 | 1 | 60 | 150 | no_ion
6 | 0.050238 | 0.05021123 | -0.0003583455 | 0 | 1.687181 | 1 | 60 | 150 | no_ion
6 | 0.039905 | 0.05039619 | -0.0005975416 | 0 | 1.687181 | 1 | 60 | 150 | no_ion
6 | 0.031698 | 0.05061186 | -0.0002835353 | 0 | 1.687181 | 1 | 60 | 150 | no_ion
6 | 0.025179 | 0.05036632 | -0.0005350986 | 0 | 1.687181 | 1 | 60 | 150 | no_ion
6 | 0.02 | 0.05018544 | -0.0004913277 | 0 | 1.687181 | 1 | 60 | 150 | no_ion
6 | 0.015887 | 0.05039779 | -0.0001594974 | 0 | 1.687181 | 1 | 60 | 150 | no_ion
6 | 0.012619 | 0.05021866 | -3.420627e-05 | 0 | 1.687181 | 1 | 60 | 150 | no_ion
6 | 0.010024 | 0.05097928 | -0.0003787919 | 0 | 1.687181 | 1 | 60 | 150 | no_ion