## Sheet1
Time(h) | Freq | Zreal | Zimag | ppm | mean_voltage | current | temperature | flow | Label
0 | 20000 | 0.03727466 | -0.001611514 | 0 | 1.683492 | 1 | 60 | 150 | no_ion
0 | 15890 | 0.03763283 | -0.001538436 | 0 | 1.683492 | 1 | 60 | 150 | no_ion
0 | 12619 | 0.03790166 | -0.001418554 | 0 | 1.683492 | 1 | 60 | 150 | no_ion
0 | 10020 | 0.03811175 | -0.001323828 | 0 | 1.683492 | 1 | 60 | 150 | no_ion
0 | 7962 | 0.03831611 | -0.001177419 | 0 | 1.683492 | 1 | 60 | 150 | no_ion
0 | 6324.6 | 0.03842311 | -0.001063469 | 0 | 1.683492 | 1 | 60 | 150 | no_ion
0 | 5023.8 | 0.03855513 | -0.0009861672 | 0 | 1.683492 | 1 | 60 | 150 | no_ion
0 | 3991 | 0.03867276 | -0.0009785094 | 0 | 1.683492 | 1 | 60 | 150 | no_ion
0 | 3169.8 | 0.0387563 | -0.0009602054 | 0 | 1.683492 | 1 | 60 | 150 | no_ion
0 | 2517.9 | 0.03887202 | -0.0009817818 | 0 | 1.683492 | 1 | 60 | 150 | no_ion
0 | 2000 | 0.03902187 | -0.001005464 | 0 | 1.683492 | 1 | 60 | 150 | no_ion
0 | 1588.7 | 0.03911604 | -0.001011141 | 0 | 1.683492 | 1 | 60 | 150 | no_ion
0 | 1261.9 | 0.03926073 | -0.001074602 | 0 | 1.683492 | 1 | 60 | 150 | no_ion
0 | 1002.4 | 0.03936074 | -0.001130632 | 0 | 1.683492 | 1 | 60 | 150 | no_ion
0 | 796.21 | 0.03948594 | -0.001222591 | 0 | 1.683492 | 1 | 60 | 150 | no_ion
0 | 632.46 | 0.03965138 | -0.001318343 | 0 | 1.683492 | 1 | 60 | 150 | no_ion
0 | 502.38 | 0.03981411 | -0.001447548 | 0 | 1.683492 | 1 | 60 | 150 | no_ion
0 | 399.05 | 0.04001404 | -0.001586882 | 0 | 1.683492 | 1 | 60 | 150 | no_ion
0 | 316.98 | 0.04022745 | -0.001754642 | 0 | 1.683492 | 1 | 60 | 150 | no_ion
0 | 251.79 | 0.04046194 | -0.001943688 | 0 | 1.683492 | 1 | 60 | 150 | no_ion
0 | 200 | 0.04075766 | -0.002137391 | 0 | 1.683492 | 1 | 60 | 150 | no_ion
0 | 158.87 | 0.0410683 | -0.00233595 | 0 | 1.683492 | 1 | 60 | 150 | no_ion
0 | 126.19 | 0.04141487 | -0.00255681 | 0 | 1.683492 | 1 | 60 | 150 | no_ion
0 | 100.24 | 0.04184676 | -0.002779192 | 0 | 1.683492 | 1 | 60 | 150 | no_ion
0 | 79.621 | 0.04234688 | -0.002984088 | 0 | 1.683492 | 1 | 60 | 150 | no_ion
0 | 63.246 | 0.04289181 | -0.003150693 | 0 | 1.683492 | 1 | 60 | 150 | no_ion
0 | 50.238 | 0.04348485 | -0.003245474 | 0 | 1.683492 | 1 | 60 | 150 | no_ion
0 | 39.905 | 0.0441143 | -0.00328156 | 0 | 1.683492 | 1 | 60 | 150 | no_ion
0 | 31.698 | 0.04474538 | -0.003224302 | 0 | 1.683492 | 1 | 60 | 150 | no_ion
0 | 25.179 | 0.04537413 | -0.003100837 | 0 | 1.683492 | 1 | 60 | 150 | no_ion
0 | 20 | 0.04595691 | -0.002922063 | 0 | 1.683492 | 1 | 60 | 150 | no_ion
0 | 15.887 | 0.04646085 | -0.00270141 | 0 | 1.683492 | 1 | 60 | 150 | no_ion
0 | 12.619 | 0.04694396 | -0.002446133 | 0 | 1.683492 | 1 | 60 | 150 | no_ion
0 | 10.024 | 0.04722456 | -0.002165855 | 0 | 1.683492 | 1 | 60 | 150 | no_ion
0 | 7.9621 | 0.04753993 | -0.001992141 | 0 | 1.683492 | 1 | 60 | 150 | no_ion
0 | 6.3246 | 0.04770192 | -0.001834729 | 0 | 1.683492 | 1 | 60 | 150 | no_ion
0 | 5.0238 | 0.04790026 | -0.00166402 | 0 | 1.683492 | 1 | 60 | 150 | no_ion
0 | 3.9905 | 0.04818626 | -0.001493831 | 0 | 1.683492 | 1 | 60 | 150 | no_ion
0 | 3.1698 | 0.04825738 | -0.001450834 | 0 | 1.683492 | 1 | 60 | 150 | no_ion
0 | 2.5179 | 0.04891836 | -0.001314428 | 0 | 1.683492 | 1 | 60 | 150 | no_ion
0 | 2 | 0.04870865 | -0.001151759 | 0 | 1.683492 | 1 | 60 | 150 | no_ion
0 | 1.5887 | 0.04900956 | -0.001043322 | 0 | 1.683492 | 1 | 60 | 150 | no_ion
0 | 1.2619 | 0.0492522 | -0.000889104 | 0 | 1.683492 | 1 | 60 | 150 | no_ion
0 | 1.0024 | 0.04921523 | -0.00103072 | 0 | 1.683492 | 1 | 60 | 150 | no_ion
0 | 0.79621 | 0.04933957 | -0.0008012024 | 0 | 1.683492 | 1 | 60 | 150 | no_ion
0 | 0.63246 | 0.04969511 | -0.0008755495 | 0 | 1.683492 | 1 | 60 | 150 | no_ion
0 | 0.50238 | 0.04982097 | -0.0008641093 | 0 | 1.683492 | 1 | 60 | 150 | no_ion
0 | 0.39905 | 0.04971141 | -0.0008705452 | 0 | 1.683492 | 1 | 60 | 150 | no_ion
0 | 0.31623 | 0.04985908 | -0.0009349257 | 0 | 1.683492 | 1 | 60 | 150 | no_ion
0 | 0.25119 | 0.05026933 | -0.0005903731 | 0 | 1.683492 | 1 | 60 | 150 | no_ion
0 | 0.2 | 0.05031849 | -0.001138597 | 0 | 1.683492 | 1 | 60 | 150 | no_ion
0 | 0.15849 | 0.04994688 | -0.0008017062 | 0 | 1.683492 | 1 | 60 | 150 | no_ion
0 | 0.12619 | 0.04978442 | -0.001016968 | 0 | 1.683492 | 1 | 60 | 150 | no_ion
0 | 0.1 | 0.05066906 | -0.0007549202 | 0 | 1.683492 | 1 | 60 | 150 | no_ion
0 | 0.079621 | 0.05109214 | -0.0008235986 | 0 | 1.683492 | 1 | 60 | 150 | no_ion
0 | 0.063246 | 0.05032334 | -0.0007655903 | 0 | 1.683492 | 1 | 60 | 150 | no_ion
0 | 0.050238 | 0.05073035 | -0.0005095558 | 0 | 1.683492 | 1 | 60 | 150 | no_ion
0 | 0.039905 | 0.05055724 | -0.0002830377 | 0 | 1.683492 | 1 | 60 | 150 | no_ion
0 | 0.031698 | 0.05045348 | -0.0005080834 | 0 | 1.683492 | 1 | 60 | 150 | no_ion
0 | 0.025179 | 0.05025783 | -0.0004656506 | 0 | 1.683492 | 1 | 60 | 150 | no_ion
0 | 0.02 | 0.05069719 | -0.0002892461 | 0 | 1.683492 | 1 | 60 | 150 | no_ion
0 | 0.015887 | 0.05102065 | -0.0003361081 | 0 | 1.683492 | 1 | 60 | 150 | no_ion
0 | 0.012619 | 0.05031293 | -0.0004453937 | 0 | 1.683492 | 1 | 60 | 150 | no_ion
0 | 0.010024 | 0.05089859 | -4.164394e-05 | 0 | 1.683492 | 1 | 60 | 150 | no_ion
2 | 20000 | -0.000403054 | 0.0003804416 | 0 | 1.687181 | 1 | 60 | 150 | no_ion
2 | 15890 | 0.0377486 | -0.001519512 | 0 | 1.687181 | 1 | 60 | 150 | no_ion
2 | 12619 | 0.03794471 | -0.001420804 | 0 | 1.687181 | 1 | 60 | 150 | no_ion
2 | 10020 | 0.03807566 | -0.00121146 | 0 | 1.687181 | 1 | 60 | 150 | no_ion
2 | 7962 | 0.03818217 | -0.001178047 | 0 | 1.687181 | 1 | 60 | 150 | no_ion
2 | 6324.6 | 0.03828254 | -0.001057444 | 0 | 1.687181 | 1 | 60 | 150 | no_ion
2 | 5023.8 | 0.03839298 | -0.00099207 | 0 | 1.687181 | 1 | 60 | 150 | no_ion
2 | 3991 | 0.03848218 | -0.0009774345 | 0 | 1.687181 | 1 | 60 | 150 | no_ion
2 | 3169.8 | 0.03862861 | -0.0009530953 | 0 | 1.687181 | 1 | 60 | 150 | no_ion
2 | 2517.9 | 0.03872583 | -0.0009963333 | 0 | 1.687181 | 1 | 60 | 150 | no_ion
2 | 2000 | 0.03888276 | -0.0009998933 | 0 | 1.687181 | 1 | 60 | 150 | no_ion
2 | 1588.7 | 0.03896376 | -0.001023704 | 0 | 1.687181 | 1 | 60 | 150 | no_ion
2 | 1261.9 | 0.03905719 | -0.001076244 | 0 | 1.687181 | 1 | 60 | 150 | no_ion
2 | 1002.4 | 0.03919215 | -0.001132859 | 0 | 1.687181 | 1 | 60 | 150 | no_ion
2 | 796.21 | 0.03931048 | -0.001204857 | 0 | 1.687181 | 1 | 60 | 150 | no_ion
2 | 632.46 | 0.03943754 | -0.001315406 | 0 | 1.687181 | 1 | 60 | 150 | no_ion
2 | 502.38 | 0.03966202 | -0.00145519 | 0 | 1.687181 | 1 | 60 | 150 | no_ion
2 | 399.05 | 0.03986204 | -0.001585458 | 0 | 1.687181 | 1 | 60 | 150 | no_ion
2 | 316.98 | 0.04005944 | -0.001736181 | 0 | 1.687181 | 1 | 60 | 150 | no_ion
2 | 251.79 | 0.04029895 | -0.001910605 | 0 | 1.687181 | 1 | 60 | 150 | no_ion
2 | 200 | 0.04057449 | -0.002110895 | 0 | 1.687181 | 1 | 60 | 150 | no_ion
2 | 158.87 | 0.04087666 | -0.002344401 | 0 | 1.687181 | 1 | 60 | 150 | no_ion
2 | 126.19 | 0.04124008 | -0.002543423 | 0 | 1.687181 | 1 | 60 | 150 | no_ion
2 | 100.24 | 0.04167098 | -0.002767389 | 0 | 1.687181 | 1 | 60 | 150 | no_ion
2 | 79.621 | 0.04216492 | -0.002985936 | 0 | 1.687181 | 1 | 60 | 150 | no_ion
2 | 63.246 | 0.04272471 | -0.003158276 | 0 | 1.687181 | 1 | 60 | 150 | no_ion
2 | 50.238 | 0.04333886 | -0.003261788 | 0 | 1.687181 | 1 | 60 | 150 | no_ion
2 | 39.905 | 0.04397761 | -0.003289873 | 0 | 1.687181 | 1 | 60 | 150 | no_ion
2 | 31.698 | 0.04459611 | -0.003239697 | 0 | 1.687181 | 1 | 60 | 150 | no_ion
2 | 25.179 | 0.04519344 | -0.003118447 | 0 | 1.687181 | 1 | 60 | 150 | no_ion
2 | 20 | 0.04577915 | -0.002917321 | 0 | 1.687181 | 1 | 60 | 150 | no_ion
2 | 15.887 | 0.04635532 | -0.00263135 | 0 | 1.687181 | 1 | 60 | 150 | no_ion
2 | 12.619 | 0.0467179 | -0.002432159 | 0 | 1.687181 | 1 | 60 | 150 | no_ion
2 | 10.024 | 0.04702025 | -0.002234599 | 0 | 1.687181 | 1 | 60 | 150 | no_ion
2 | 7.9621 | 0.04733533 | -0.001995929 | 0 | 1.687181 | 1 | 60 | 150 | no_ion
2 | 6.3246 | 0.04751551 | -0.001865538 | 0 | 1.687181 | 1 | 60 | 150 | no_ion
2 | 5.0238 | 0.04786349 | -0.001660099 | 0 | 1.687181 | 1 | 60 | 150 | no_ion
2 | 3.9905 | 0.04807365 | -0.001464321 | 0 | 1.687181 | 1 | 60 | 150 | no_ion
2 | 3.1698 | 0.04800476 | -0.001301261 | 0 | 1.687181 | 1 | 60 | 150 | no_ion
2 | 2.5179 | 0.04858398 | -0.001285565 | 0 | 1.687181 | 1 | 60 | 150 | no_ion
2 | 2 | 0.04865059 | -0.001238652 | 0 | 1.687181 | 1 | 60 | 150 | no_ion
2 | 1.5887 | 0.04881378 | -0.0008994871 | 0 | 1.687181 | 1 | 60 | 150 | no_ion
2 | 1.2619 | 0.04901975 | -0.0009477438 | 0 | 1.687181 | 1 | 60 | 150 | no_ion
2 | 1.0024 | 0.04901333 | -0.0008860904 | 0 | 1.687181 | 1 | 60 | 150 | no_ion
2 | 0.79621 | 0.04918169 | -0.000868888 | 0 | 1.687181 | 1 | 60 | 150 | no_ion
2 | 0.63246 | 0.04952034 | -0.000743966 | 0 | 1.687181 | 1 | 60 | 150 | no_ion
2 | 0.50238 | 0.04944213 | -0.0005179635 | 0 | 1.687181 | 1 | 60 | 150 | no_ion
2 | 0.39905 | 0.04970857 | -0.0009433622 | 0 | 1.687181 | 1 | 60 | 150 | no_ion
2 | 0.31623 | 0.04970491 | -0.0004163983 | 0 | 1.687181 | 1 | 60 | 150 | no_ion
2 | 0.25119 | 0.04961337 | -0.001081058 | 0 | 1.687181 | 1 | 60 | 150 | no_ion
2 | 0.2 | 0.04946535 | -0.0009010901 | 0 | 1.687181 | 1 | 60 | 150 | no_ion
2 | 0.15849 | 0.05003359 | -0.0005954163 | 0 | 1.687181 | 1 | 60 | 150 | no_ion
2 | 0.12619 | 0.05022835 | -0.0005651786 | 0 | 1.687181 | 1 | 60 | 150 | no_ion
2 | 0.1 | 0.05005957 | -0.0006944899 | 0 | 1.687181 | 1 | 60 | 150 | no_ion
2 | 0.079621 | 0.05003013 | -0.0006769978 | 0 | 1.687181 | 1 | 60 | 150 | no_ion
2 | 0.063246 | 0.05032218 | -0.0006074328 | 0 | 1.687181 | 1 | 60 | 150 | no_ion
2 | 0.050238 | 0.05021123 | -0.0003583455 | 0 | 1.687181 | 1 | 60 | 150 | no_ion
2 | 0.039905 | 0.05039619 | -0.0005975416 | 0 | 1.687181 | 1 | 60 | 150 | no_ion
2 | 0.031698 | 0.05061186 | -0.0002835353 | 0 | 1.687181 | 1 | 60 | 150 | no_ion
2 | 0.025179 | 0.05036632 | -0.0005350986 | 0 | 1.687181 | 1 | 60 | 150 | no_ion
2 | 0.02 | 0.05018544 | -0.0004913277 | 0 | 1.687181 | 1 | 60 | 150 | no_ion
2 | 0.015887 | 0.05039779 | -0.0001594974 | 0 | 1.687181 | 1 | 60 | 150 | no_ion
2 | 0.012619 | 0.05021866 | -3.420627e-05 | 0 | 1.687181 | 1 | 60 | 150 | no_ion
2 | 0.010024 | 0.05097928 | -0.0003787919 | 0 | 1.687181 | 1 | 60 | 150 | no_ion
4 | 20000 | 0.0001893677 | 0.002552271 | 0 | 1.68793 | 1 | 60 | 150 | no_ion
4 | 15890 | 0.03763564 | -0.0015197 | 0 | 1.68793 | 1 | 60 | 150 | no_ion
4 | 12619 | 0.03785452 | -0.001411423 | 0 | 1.68793 | 1 | 60 | 150 | no_ion
4 | 10020 | 0.03793726 | -0.001335771 | 0 | 1.68793 | 1 | 60 | 150 | no_ion
4 | 7962 | 0.03811531 | -0.001185864 | 0 | 1.68793 | 1 | 60 | 150 | no_ion
4 | 6324.6 | 0.03817973 | -0.001058573 | 0 | 1.68793 | 1 | 60 | 150 | no_ion
4 | 5023.8 | 0.03830832 | -0.0009843014 | 0 | 1.68793 | 1 | 60 | 150 | no_ion
4 | 3991 | 0.03840368 | -0.0009739662 | 0 | 1.68793 | 1 | 60 | 150 | no_ion
4 | 3169.8 | 0.03850156 | -0.0009447612 | 0 | 1.68793 | 1 | 60 | 150 | no_ion
4 | 2517.9 | 0.03859382 | -0.0009639248 | 0 | 1.68793 | 1 | 60 | 150 | no_ion
4 | 2000 | 0.03873755 | -0.0009951922 | 0 | 1.68793 | 1 | 60 | 150 | no_ion
4 | 1588.7 | 0.03883813 | -0.001009152 | 0 | 1.68793 | 1 | 60 | 150 | no_ion
4 | 1261.9 | 0.03894658 | -0.001070076 | 0 | 1.68793 | 1 | 60 | 150 | no_ion
4 | 1002.4 | 0.03909018 | -0.001123026 | 0 | 1.68793 | 1 | 60 | 150 | no_ion
4 | 796.21 | 0.0392011 | -0.00122341 | 0 | 1.68793 | 1 | 60 | 150 | no_ion
4 | 632.46 | 0.03938057 | -0.001317897 | 0 | 1.68793 | 1 | 60 | 150 | no_ion
4 | 502.38 | 0.03953793 | -0.001441785 | 0 | 1.68793 | 1 | 60 | 150 | no_ion
4 | 399.05 | 0.03973371 | -0.001581892 | 0 | 1.68793 | 1 | 60 | 150 | no_ion
4 | 316.98 | 0.03994133 | -0.001744103 | 0 | 1.68793 | 1 | 60 | 150 | no_ion
4 | 251.79 | 0.04016051 | -0.001939276 | 0 | 1.68793 | 1 | 60 | 150 | no_ion
4 | 200 | 0.04043719 | -0.002100092 | 0 | 1.68793 | 1 | 60 | 150 | no_ion
4 | 158.87 | 0.04077743 | -0.002309972 | 0 | 1.68793 | 1 | 60 | 150 | no_ion
4 | 126.19 | 0.041134 | -0.0025489 | 0 | 1.68793 | 1 | 60 | 150 | no_ion
4 | 100.24 | 0.04156098 | -0.002779525 | 0 | 1.68793 | 1 | 60 | 150 | no_ion
4 | 79.621 | 0.04205166 | -0.002987393 | 0 | 1.68793 | 1 | 60 | 150 | no_ion
4 | 63.246 | 0.04259797 | -0.003154653 | 0 | 1.68793 | 1 | 60 | 150 | no_ion
4 | 50.238 | 0.04321044 | -0.003273202 | 0 | 1.68793 | 1 | 60 | 150 | no_ion
4 | 39.905 | 0.04385103 | -0.003299534 | 0 | 1.68793 | 1 | 60 | 150 | no_ion
4 | 31.698 | 0.04448077 | -0.00324822 | 0 | 1.68793 | 1 | 60 | 150 | no_ion
4 | 25.179 | 0.0451033 | -0.003111865 | 0 | 1.68793 | 1 | 60 | 150 | no_ion
4 | 20 | 0.04570453 | -0.002908277 | 0 | 1.68793 | 1 | 60 | 150 | no_ion
4 | 15.887 | 0.04627271 | -0.002648686 | 0 | 1.68793 | 1 | 60 | 150 | no_ion
4 | 12.619 | 0.04667614 | -0.002441801 | 0 | 1.68793 | 1 | 60 | 150 | no_ion
4 | 10.024 | 0.04701845 | -0.00219808 | 0 | 1.68793 | 1 | 60 | 150 | no_ion
4 | 7.9621 | 0.04733777 | -0.002003372 | 0 | 1.68793 | 1 | 60 | 150 | no_ion
4 | 6.3246 | 0.0475194 | -0.001887802 | 0 | 1.68793 | 1 | 60 | 150 | no_ion
4 | 5.0238 | 0.0476486 | -0.001629427 | 0 | 1.68793 | 1 | 60 | 150 | no_ion
4 | 3.9905 | 0.04801468 | -0.001494774 | 0 | 1.68793 | 1 | 60 | 150 | no_ion
4 | 3.1698 | 0.0481067 | -0.001437715 | 0 | 1.68793 | 1 | 60 | 150 | no_ion
4 | 2.5179 | 0.04841051 | -0.001309934 | 0 | 1.68793 | 1 | 60 | 150 | no_ion
4 | 2 | 0.04826849 | -0.001353589 | 0 | 1.68793 | 1 | 60 | 150 | no_ion
4 | 1.5887 | 0.04880935 | -0.001160348 | 0 | 1.68793 | 1 | 60 | 150 | no_ion
4 | 1.2619 | 0.04898667 | -0.0009034652 | 0 | 1.68793 | 1 | 60 | 150 | no_ion
4 | 1.0024 | 0.04887246 | -0.001033793 | 0 | 1.68793 | 1 | 60 | 150 | no_ion
4 | 0.79621 | 0.04908953 | -0.0008986079 | 0 | 1.68793 | 1 | 60 | 150 | no_ion
4 | 0.63246 | 0.04900772 | -0.00087259 | 0 | 1.68793 | 1 | 60 | 150 | no_ion
4 | 0.50238 | 0.04959023 | -0.0006574562 | 0 | 1.68793 | 1 | 60 | 150 | no_ion
4 | 0.39905 | 0.04928715 | -0.0007735873 | 0 | 1.68793 | 1 | 60 | 150 | no_ion
4 | 0.31623 | 0.04956084 | -0.001325498 | 0 | 1.68793 | 1 | 60 | 150 | no_ion
4 | 0.25119 | 0.04947732 | -0.000775029 | 0 | 1.68793 | 1 | 60 | 150 | no_ion
4 | 0.2 | 0.05008045 | -0.001027954 | 0 | 1.68793 | 1 | 60 | 150 | no_ion
4 | 0.15849 | 0.04944943 | -0.0006210558 | 0 | 1.68793 | 1 | 60 | 150 | no_ion
4 | 0.12619 | 0.04978038 | -0.0009473127 | 0 | 1.68793 | 1 | 60 | 150 | no_ion
4 | 0.1 | 0.04985185 | -0.0009681501 | 0 | 1.68793 | 1 | 60 | 150 | no_ion
4 | 0.079621 | 0.04996872 | -0.0007125182 | 0 | 1.68793 | 1 | 60 | 150 | no_ion
4 | 0.063246 | 0.05026773 | -0.0003379894 | 0 | 1.68793 | 1 | 60 | 150 | no_ion
4 | 0.050238 | 0.04971913 | -0.0007035133 | 0 | 1.68793 | 1 | 60 | 150 | no_ion
4 | 0.039905 | 0.05033349 | -0.0006122885 | 0 | 1.68793 | 1 | 60 | 150 | no_ion
4 | 0.031698 | 0.05028854 | -0.0002437333 | 0 | 1.68793 | 1 | 60 | 150 | no_ion
4 | 0.025179 | 0.05026882 | 3.050248e-05 | 0 | 1.68793 | 1 | 60 | 150 | no_ion
4 | 0.02 | 0.05021153 | -0.0005488115 | 0 | 1.68793 | 1 | 60 | 150 | no_ion
4 | 0.015887 | 0.05034662 | -0.0003743455 | 0 | 1.68793 | 1 | 60 | 150 | no_ion
4 | 0.012619 | 0.04994651 | -0.0001091943 | 0 | 1.68793 | 1 | 60 | 150 | no_ion
4 | 0.010024 | 0.05002065 | -0.0003487767 | 0 | 1.68793 | 1 | 60 | 150 | no_ion
6 | 20000 | -0.005569873 | -0.0007867599 | 0 | 1.679698 | 1 | 60 | 150 | no_ion
6 | 15890 | 0.0372115 | -0.001491721 | 0 | 1.679698 | 1 | 60 | 150 | no_ion
6 | 12619 | 0.03752472 | -0.001407541 | 0 | 1.679698 | 1 | 60 | 150 | no_ion
6 | 10020 | 0.03772062 | -0.001279658 | 0 | 1.679698 | 1 | 60 | 150 | no_ion
6 | 7962 | 0.03789649 | -0.001164016 | 0 | 1.679698 | 1 | 60 | 150 | no_ion
6 | 6324.6 | 0.03800462 | -0.001051059 | 0 | 1.679698 | 1 | 60 | 150 | no_ion
6 | 5023.8 | 0.0381085 | -0.0009789992 | 0 | 1.679698 | 1 | 60 | 150 | no_ion
6 | 3991 | 0.03823501 | -0.0009560392 | 0 | 1.679698 | 1 | 60 | 150 | no_ion
6 | 3169.8 | 0.03832257 | -0.0009500432 | 0 | 1.679698 | 1 | 60 | 150 | no_ion
6 | 2517.9 | 0.03846915 | -0.0009796315 | 0 | 1.679698 | 1 | 60 | 150 | no_ion
6 | 2000 | 0.03860715 | -0.0009979256 | 0 | 1.679698 | 1 | 60 | 150 | no_ion
6 | 1588.7 | 0.03870822 | -0.0009975429 | 0 | 1.679698 | 1 | 60 | 150 | no_ion
6 | 1261.9 | 0.03882487 | -0.001072409 | 0 | 1.679698 | 1 | 60 | 150 | no_ion
6 | 1002.4 | 0.03896294 | -0.00112152 | 0 | 1.679698 | 1 | 60 | 150 | no_ion
6 | 796.21 | 0.03908777 | -0.00122104 | 0 | 1.679698 | 1 | 60 | 150 | no_ion
6 | 632.46 | 0.03923202 | -0.001308297 | 0 | 1.679698 | 1 | 60 | 150 | no_ion
6 | 502.38 | 0.03940337 | -0.001454627 | 0 | 1.679698 | 1 | 60 | 150 | no_ion
6 | 399.05 | 0.03958176 | -0.001604227 | 0 | 1.679698 | 1 | 60 | 150 | no_ion
6 | 316.98 | 0.03978988 | -0.001752186 | 0 | 1.679698 | 1 | 60 | 150 | no_ion
6 | 251.79 | 0.04004543 | -0.001917288 | 0 | 1.679698 | 1 | 60 | 150 | no_ion
6 | 200 | 0.04033485 | -0.002124086 | 0 | 1.679698 | 1 | 60 | 150 | no_ion
6 | 158.87 | 0.04059764 | -0.00234147 | 0 | 1.679698 | 1 | 60 | 150 | no_ion
6 | 126.19 | 0.04095434 | -0.002569837 | 0 | 1.679698 | 1 | 60 | 150 | no_ion
6 | 100.24 | 0.04139617 | -0.002792865 | 0 | 1.679698 | 1 | 60 | 150 | no_ion
6 | 79.621 | 0.04190727 | -0.002996992 | 0 | 1.679698 | 1 | 60 | 150 | no_ion
6 | 63.246 | 0.04247438 | -0.003172699 | 0 | 1.679698 | 1 | 60 | 150 | no_ion
6 | 50.238 | 0.04307519 | -0.003281576 | 0 | 1.679698 | 1 | 60 | 150 | no_ion
6 | 39.905 | 0.04370185 | -0.003321995 | 0 | 1.679698 | 1 | 60 | 150 | no_ion
6 | 31.698 | 0.04431602 | -0.003273101 | 0 | 1.679698 | 1 | 60 | 150 | no_ion
6 | 25.179 | 0.04493029 | -0.003142 | 0 | 1.679698 | 1 | 60 | 150 | no_ion
6 | 20 | 0.04553697 | -0.002938177 | 0 | 1.679698 | 1 | 60 | 150 | no_ion
6 | 15.887 | 0.04613109 | -0.00266849 | 0 | 1.679698 | 1 | 60 | 150 | no_ion
6 | 12.619 | 0.04659101 | -0.002449438 | 0 | 1.679698 | 1 | 60 | 150 | no_ion
6 | 10.024 | 0.04683493 | -0.002181134 | 0 | 1.679698 | 1 | 60 | 150 | no_ion
6 | 7.9621 | 0.04710268 | -0.002025192 | 0 | 1.679698 | 1 | 60 | 150 | no_ion
6 | 6.3246 | 0.04751753 | -0.001773731 | 0 | 1.679698 | 1 | 60 | 150 | no_ion
6 | 5.0238 | 0.04778055 | -0.001697018 | 0 | 1.679698 | 1 | 60 | 150 | no_ion
6 | 3.9905 | 0.04771991 | -0.001470369 | 0 | 1.679698 | 1 | 60 | 150 | no_ion
6 | 3.1698 | 0.04811592 | -0.001477359 | 0 | 1.679698 | 1 | 60 | 150 | no_ion
6 | 2.5179 | 0.04812993 | -0.001204684 | 0 | 1.679698 | 1 | 60 | 150 | no_ion
6 | 2 | 0.0482762 | -0.00109671 | 0 | 1.679698 | 1 | 60 | 150 | no_ion
6 | 1.5887 | 0.04859953 | -0.001134882 | 0 | 1.679698 | 1 | 60 | 150 | no_ion
6 | 1.2619 | 0.04873668 | -0.0008822414 | 0 | 1.679698 | 1 | 60 | 150 | no_ion
6 | 1.0024 | 0.04890396 | -0.000923513 | 0 | 1.679698 | 1 | 60 | 150 | no_ion
6 | 0.79621 | 0.0492246 | -0.0007226193 | 0 | 1.679698 | 1 | 60 | 150 | no_ion
6 | 0.63246 | 0.04906364 | -0.00101335 | 0 | 1.679698 | 1 | 60 | 150 | no_ion
6 | 0.50238 | 0.04945701 | -0.0008888473 | 0 | 1.679698 | 1 | 60 | 150 | no_ion
6 | 0.39905 | 0.04901929 | -0.001089893 | 0 | 1.679698 | 1 | 60 | 150 | no_ion
6 | 0.31623 | 0.04891225 | -0.0008237666 | 0 | 1.679698 | 1 | 60 | 150 | no_ion
6 | 0.25119 | 0.04965231 | -0.0008119849 | 0 | 1.679698 | 1 | 60 | 150 | no_ion
6 | 0.2 | 0.04939258 | -0.000794061 | 0 | 1.679698 | 1 | 60 | 150 | no_ion
6 | 0.15849 | 0.04958747 | -0.0006024919 | 0 | 1.679698 | 1 | 60 | 150 | no_ion
6 | 0.12619 | 0.04991513 | -0.0005009057 | 0 | 1.679698 | 1 | 60 | 150 | no_ion
6 | 0.1 | 0.04964604 | -0.0004658348 | 0 | 1.679698 | 1 | 60 | 150 | no_ion
6 | 0.079621 | 0.04980286 | -0.0006379241 | 0 | 1.679698 | 1 | 60 | 150 | no_ion
6 | 0.063246 | 0.05019375 | -0.0008075795 | 0 | 1.679698 | 1 | 60 | 150 | no_ion
6 | 0.050238 | 0.05006826 | -0.0004108005 | 0 | 1.679698 | 1 | 60 | 150 | no_ion
6 | 0.039905 | 0.04976275 | -0.0004880492 | 0 | 1.679698 | 1 | 60 | 150 | no_ion
6 | 0.031698 | 0.05032321 | -0.0001198605 | 0 | 1.679698 | 1 | 60 | 150 | no_ion
6 | 0.025179 | 0.05002406 | -0.0007110945 | 0 | 1.679698 | 1 | 60 | 150 | no_ion
6 | 0.02 | 0.04977217 | 0.0001164144 | 0 | 1.679698 | 1 | 60 | 150 | no_ion
6 | 0.015887 | 0.0497818 | -0.0002116973 | 0 | 1.679698 | 1 | 60 | 150 | no_ion
6 | 0.012619 | 0.05020655 | -9.324504e-05 | 0 | 1.679698 | 1 | 60 | 150 | no_ion
6 | 0.010024 | 0.04994512 | -0.0002035569 | 0 | 1.679698 | 1 | 60 | 150 | no_ion